## Elements Data
Element | Atomic Number | Atomic Weight [amu] | Density [g/cm3] | Melt Temp [C] | Boil Temp [C] | Cp [J/K kg] | Cry Struc [@ 20C] | Atomic Radius [nm] | Ionic Radius [nm] | Most Common Valence
H | 1 | 1.008 | 8.988e-05 | -259 | -252.72 |  | 0 | 0 | 0.154 | 1+
He | 2 | 4.003 | 0.0001785 | -272 | -268.78 |  | 0 | 0 | 0 | Inert
Li | 3 | 6.94 | 0.534 | 181 | 1287 |  | BCC | 0.152 | 0.068 | 1+
Be | 4 | 9.012 | 1.85 | 1278 | 2469 |  | HCP | 0.114 | 0.035 | 2+
B | 5 | 10.81 | 2.34 | 2300 | 3927 |  | Rhomb | 0 | 0.023 | 3+
C | 6 | 12.011 | 2.25 | 3367 | 4027 |  | Hex | 0.071 | 0.016 | 4+
N | 7 | 14.007 | 0.0012506 | -209.9 | -195.64 |  | 0 | 0 | 0.015 | 5+
O | 8 | 16 | 0.001429 | -218.4 | -182.8 |  | 0 | 0 | 0.14 | 2-
F | 9 | 19 | 0.001696 | -220 | -187.97 |  | 0 | 0 | 0.133 | 1-
Ne | 10 | 20.18 | 0.0008999 | -248.7 | -245.93 |  | 0 | 0 | 0 | Inert
Na | 11 | 22.99 | 0.971 | 98 | 883 |  | BCC | 0.186 | 0.102 | 1+
Mg | 12 | 24.305 | 1.738 | 650 | 1090 | 1020 | HCP | 0.16 | 0.072 | 2+
Al | 13 | 26.98 | 2.71 | 660.4 | 2519 | 900 | FCC | 0.143 | 0.053 | 3+
Si | 14 | 28.09 | 2.33 | 1410 | 3265 |  | Dia Cubic | 0.118 | 0.04 | 4+
P | 15 | 30.97 | 1.82 | 44.1 | 277 |  | Ortho | 0.109 | 0.035 | 5+
S | 16 | 32.06 | 2.07 | 113 | 444.87 |  | Ortho | 0.106 | 0.184 | 2-
Cl | 17 | 35.45 | 0.003214 | -101 | -33.89 |  | 0 | 0 | 0.181 | 1-
Ar | 18 | 39.95 | 0.0017837 | -189.2 | -185.7 |  | 0 | 0 | 0 | Inert
K | 19 | 39.1 | 0.862 | 63 | 759 |  | BCC | 0.231 | 0.138 | 1+
Ca | 20 | 40.078 | 1.55 | 842 | 1484 | 650 | FCC | 0.149 | 0.095 | 2+
Sc | 21 | 44.955912 | 2.989 | 1541 | 2836
Ti | 22 | 47.87 | 4.51 | 1668 | 3287 |  | HCP | 0.145 | 0.068 | 4+
V | 23 | 50.94 | 6.1 | 1890 | 3407 |  | BCC | 0.132 | 0.059 | 5+
Cr | 24 | 52 | 7.19 | 1875 | 2671 |  | BCC | 0.125 | 0.063 | 3+
Mn | 25 | 54.94 | 7.44 | 1244 | 2061 |  | Cubic | 0.112 | 0.067 | 2+
Fe | 26 | 55.85 | 7.87 | 1538 | 2861 |  | BCC | 0.124 | 0.077 | 2+
Co | 27 | 58.93 | 8.9 | 1495 | 2927 |  | HCP | 0.125 | 0.072 | 2+
Ni | 28 | 58.69 | 8.9 | 1455 | 2913 |  | FCC | 0.125 | 0.069 | 2+
Cu | 29 | 63.55 | 8.94 | 1085 | 2562 | 385 | FCC | 0.128 | 0.096 | 1+
Zn | 30 | 65.382 | 7.14 | 420 | 907 | 390 | HCP | 0.133 | 0.074 | 2+
Ga | 31 | 69.72 | 5.9 | 29.8 | 2204 |  | Ortho | 0.122 | 0.062 | 3+
Ge | 32 | 72.64 | 5.32 | 937 | 2833 |  | Dia Cubic | 0.122 | 0.053 | 4+
As | 33 | 74.9216 | 5.776 | 817 | 614
Se | 34 | 78.96 | 4.809 | 180 | 685
Br | 35 | 79.9 | 3.122 | -7.2 | 59 |  | 0 | 0 | 0.196 | 1-
Kr | 36 | 83.798 | 0.003733 | -157.21 | -153.07
Rb | 37 | 85.4678 | 1.532 | 39.46 | 688
Sr | 38 | 87.62 | 2.64 | 777 | 1382
Y | 39 | 88.90584 | 4.472 | 1526 | 3336 |  | HCP | 0.18 | 0 | 3+
Zr | 40 | 91.22 | 6.51 | 1852 | 4409 |  | HCP | 0.159 | 0.079 | 4+
Nb | 41 | 92.91 | 8.57 | 2468 | 4744 |  | BCC | 0.143 | 0.069 | 5+
Mo | 42 | 95.94 | 10.22 | 2617 | 4639 |  | BCC | 0.136 | 0.07 | 4+
Tc | 43 | 98 | 11.5 | 2157 | 4265
Ru | 44 | 101.07 | 12.37 | 2334 | 4150
Rh | 45 | 102.9055 | 12.41 | 1964 | 3695
Pd | 46 | 106.42 | 12.02 | 1555.05 | 2963
Ag | 47 | 107.87 | 10.49 | 962 | 2162 |  | FCC | 0.144 | 0.126 | 1+
Cd | 48 | 112.41 | 8.65 | 321 | 767 |  | HCP | 0.149 | 0.095 | 2+
In | 49 | 114.818 | 7.31 | 156.75 | 2072
Sn | 50 | 118.71 | 7.27 | 232 | 2602 |  | Tetra | 0.151 | 0.071 | 4+
Sb | 51 | 121.76 | 6.685 | 630.78 | 1587
Te | 52 | 127.6 | 6.232 | 449.66 | 988
I | 53 | 126.91 | 4.93 | 114 | 184.4 |  | Ortho | 0.136 | 0.22 | 1-
Xe | 54 | 131.293 | 0.005887 | -111.6 | -107.97
Cs | 55 | 132.91 | 1.87 | 28.4 | 671 |  | BCC | 0.265 | 0.17 | 1+
Ba | 56 | 137.33 | 3.5 | 725 | 1897 |  | BCC | 0.217 | 0.136 | 2+
La | 57 | 138.90547 | 6.145 | 920 | 3464
Ce | 58 | 140.116 | 6.77 | 795 | 3443
Pr | 59 | 140.90765 | 6.773 | 935 | 3520
Nd | 60 | 144.242 | 7.007 | 1024 | 3074
Pm | 61 | 145 | 7.26 | 1042 | 3000
Sm | 62 | 150.36 | 7.52 | 1072 | 1794
Eu | 63 | 151.964 | 5.243 | 826 | 1529
Gd | 64 | 157.25 | 7.895 | 1312 | 3273
Tb | 65 | 158.92535 | 8.229 | 1356 | 3230
Dy | 66 | 162.5 | 8.55 | 1407 | 2567
Ho | 67 | 164.93032 | 8.795 | 1461 | 2720
Er | 68 | 167.259 | 9.066 | 1529 | 2868
Tm | 69 | 168.93421 | 9.321 | 1545 | 1950
Yb | 70 | 173.054 | 6.965 | 824 | 1196
Lu | 71 | 174.9668 | 9.84 | 1652 | 3402
Hf | 72 | 178.49 | 13.31 | 2233 | 4603
Ta | 73 | 180.94788 | 16.654 | 3017 | 5458
W | 74 | 183.84 | 19.3 | 3410 | 5555 |  | BCC | 0.137 | 0.07 | 4+
Re | 75 | 186.207 | 21.02 | 3186 | 5596
Os | 76 | 190.23 | 22.61 | 3033 | 5012
Ir | 77 | 192.217 | 22.56 | 2446 | 4428
Pt | 78 | 195.08 | 21.45 | 1772 | 3825 |  | FCC | 0.139 | 0.08 | 2+
Au | 79 | 196.97 | 19.32 | 1064 | 2856 |  | FCC | 0.144 | 0.137 | 1+
Hg | 80 | 200.59 | 13.5336 | -38.8 | 356.88 |  | 0 | 0 | 0.11 | 2+
Tl | 81 | 204.389 | 11.85 | 304 | 1473
Pb | 82 | 207.2 | 11.35 | 327 | 1749 |  | FCC | 0.175 | 0.12 | 2+
Bi | 83 | 208.9804 | 9.807 | 271.7 | 1564
Po | 84 | 209 | 9.32 | 254 | 962
At | 85 | 210 | 7 | 302 | 337
Rn | 86 | 222 | 0.00973 | -71 | -61.7
Fr | 87 | 223 | 1.87 | 27 | 677
Ra | 88 | 226 | 5.5 | 700 | 1737
Ac | 89 | 227 | 10.07 | 1050 | 3198
Th | 90 | 232.03806 | 11.72 | 1842 | 4788
Pa | 91 | 231.03588 | 15.37 | 1568 | 4027
U | 92 | 238.02891 | 18.95 | 1132.3 | 4131
Np | 93 | 237 | 20.45 | 644 | 4000
Pu | 94 | 244 | 19.84 | 639.5 | 3228
Am | 95 | 243 | 13.69 | 1176 | 2607
Cm | 96 | 247 | 13.51 | 1340 | 3110
Bk | 97 | 247 | 14.79 | 986 | 2627
Cf | 98 | 251 | 15.1 | 900
Es | 99 | 252 | 8.84 | 860
Fm | 100 | 257 |  | 852

## Lab Print
Charge 18 - C08
Nominal Mg65Zn30Ca5
Actual Mg65Zn30Ca5
Piece | Mg | Zn | Ca | D | E | Alloy
| Mass [g] | Mass [g] | Mass [g] | Mass [g] | Mass [g] | # Pieces
1 | 3.898 | 23.438 | 8.7 | - | - | 9 | Mg
2 | 5.315 | 22.642 | - | - | - | 4 | Zn
3 | 6.815 | 21.633 | - | - | - | 1 | Ca
4 | 7.149 | 17.456 | - | - | - | 0 | D
5 | 7.166 | - | - | - | - | 0 | E
6 | 7.284 | - | - | - | - | 14 | Alloy
7 | 7.416 | - | - | - | -
8 | 10.991 | - | - | - | -
9 | 12.552 | - | - | - | -
10 | - | - | - | - | -
11 | - | - | - | - | -
12 | - | - | - | - | -
13 | - | - | - | - | -
14 | - | - | - | - | -
15 | - | - | - | - | -
Total | 68.586 | 85.169 | 8.7 | 0 | 0 | 162.455
Goal | 68.59 | 85.16 | 8.7 | 0 | 0 | 162.45
Error + | -0.004 | 0.009 | 0 | 0 | 0 | 0.005

## Charge 18
Charge 18 - C08
At% to Wt% |  |  |  |  | Charge Weight |  |  | Weight Check (Wt% to At%) | [5 empty] | Charge At% & Elements Properties
Mg65Zn30Ca5 |  | at% | at% * AW | wt% | Mass [g] | Charge [cc] |  | Mg65Zn30Ca5 |  | Mass [g] | wt% | wt% / AW | at% | Alloy Constituent | Element | Atomic Percent [%] | Atomic Number | Atomic Weight [amu] | Density [g/cm3] | Melt Temp [C] | Boil Temp [C] | Cp [J/K kg] | Cry Struc [@ 20C] | Atomic Radius [nm] | Ionic Radius [nm] | Most Common Valence
Mg |  | 65% | 15.79825 | 42.22% | 68.59 | 39.4649 |  | Mg |  | 68.586 | 42.22% | 0.01737028 | 65% | 1 | Mg | 65% | 12 | 24.305 | 1.738 | 650 | 1090 | 1020 | HCP | 0.16 | 0.072 | 2+
Zn |  | 30% | 19.6146 | 52.42% | 85.16 | 11.92717 |  | Zn |  | 85.169 | 52.43% | 0.008018447 | 30% | 2 | Zn | 30% | 30 | 65.382 | 7.14 | 420 | 907 | 390 | HCP | 0.133 | 0.074 | 2+
Ca |  | 5% | 2.0039 | 5.356% | 8.7 | 5.612903 |  | Ca |  | 8.7 | 5.355% | 0.001336227 | 5% | 3 | Ca | 5% | 20 | 40.078 | 1.55 | 842 | 1484 | 650 | FCC | 0.149 | 0.095 | 2+
D |  | 0% | 0 | 0% | 0 | 0 |  | D |  | 0 | 0% | 0 | 0% | 4 | D | 0% | 0 | 0 | 0 | 0 | 0 | 0 | 0 | 0 | 0 | 0
E |  | 0% | 0 | 0% | 0 | 0 |  | E |  | 0 | 0% | 0 | 0% | 5 | E | 0% | 0 | 0 | 0 | 0 | 0 | 0 | 0 | 0 | 0 | 0
| Total | 100% | 37.41675 | 100% | 0 | 57.00498 |  |  | Total | 162.455 | 100% | 0.02672495 | 100% | Alloy | Mg65Zn30Ca5D0E0 | 100% |  | 37.417 | 2.85 |  |  | 812.5 |  | 16.88% | 24.21%
[5 empty] | 162.45 | 57
Weight of Pieces | [13 empty] | Melting & Casting Cycle
Mg |  |  | Zn |  |  | Ca |  |  | D |  |  | E |  | Process | Temp [C] |  | Notes
Pieces | Mass [g] |  | Pieces | Mass [g] |  | Pieces | Mass [g] |  | Pieces | Mass [g] |  | Pieces | Mass [g] | Heat 1 | 700 | Alloy Tm about 400C
1 | 3.898 |  | 1 | 23.438 |  | 1 | 8.7 |  | 1 | 0 |  | 1 | 0 | Cool 1 | 385
2 | 5.315 |  | 2 | 22.642 |  | 2 | 0 |  | 2 | 0 |  | 2 | 0 | Heat 2 | 650
3 | 6.815 |  | 3 | 21.633 |  | 3 | 0 |  | 3 | 0 |  | 3 | 0 | Cool 2 | 385
4 | 7.149 |  | 4 | 17.456 |  | 4 | 0 |  | 4 | 0 |  | 4 | 0 | Heat 3 | 650
5 | 7.166 |  | 5 | 0 |  | 5 | 0 |  | 5 | 0 |  | 5 | 0 | Cool 3 | 450 | Casting Temp
6 | 7.284 |  | 6 | 0 |  | 6 | 0 |  | 6 | 0 |  | 6 | 0 | Heat 4 |  | Held at 450 for 30 seconds
7 | 7.416 |  | 7 | 0 |  | 7 | 0 |  | 7 | 0 |  | 7 | 0 | Cool 4 |  | Then stirred melt before casting
8 | 10.991 |  | 8 | 0 |  | 8 | 0 |  | 8 | 0 |  | 8 | 0 | Heat 5
9 | 12.552 |  | 9 | 0 |  | 9 | 0 |  | 9 | 0 |  | 9 | 0 | Cool 5
10 | 0 |  | 10 | 0 |  | 10 | 0 |  | 10 | 0 |  | 10 | 0
11 | 0 |  | 11 | 0 |  | 11 | 0 |  | 11 | 0 |  | 11 | 0
12 | 0 |  | 12 | 0 |  | 12 | 0 |  | 12 | 0 |  | 12 | 0
13 | 0 |  | 13 | 0 |  | 13 | 0 |  | 13 | 0 |  | 13 | 0
14 | 0 |  | 14 | 0 |  | 14 | 0 |  | 14 | 0 |  | 14 | 0
15 | 0 |  | 15 | 0 |  | 15 | 0 |  | 15 | 0 |  | 15 | 0
Total | 68.586 |  | Total | 85.169 |  | Total | 8.7 |  | Total | 0 |  | Total | 0
Error + | -0.004 |  | Error + | 0.009 |  | Error + | 0 |  | Error + | 0 |  | Error + | 0
Additional Notes
| Charges should be either 40 or 60cc depending on crucible size | [10 empty] | Stirred melt at high temp of each heating cycle
| Remember to have lots of contact between crucible and charge pieces for efficient melting. | [10 empty] | Held melt at 450C for 30 seconds and stirred just before casting
| Ca should be De-oxide minutes before casting | [10 empty] | Cast slowly into cylinder mould first, then into wedge mould.
| Single large block of Ca is best as it is easy to clean and remove all oxide | [10 empty] | 45CC fills ALL OF the cylinder and about HALF of the wedge.
Ca lose at least 20% of weight from Oxide Removal
Gold residue in crucible indicates Ca has been lose from the alloy
Need to mix charge very well to ensure Ca does not come out (has a high melting point!)
Dioxide large block of Mg and Zn first
Linish first on flat and round surfaces
120 sandpaper over the rest of material
Files for awkward areas
Sand and linish again so all surfaces are smooth and more resistant to oxidation
Cutting Notes
Zn does not oxidate at all during cutting
Cutting Mg lengthwise causes a lot of re-oxidation (from the cooling water).
Seems to always oxidise a bit, but is much easier to clean afterwards
Cut big block into 1/3s length wise
Cut 1/3 off of each large piece
Split the 2/3 lengths down the middle lengthwise
Will have long, thin pieces that are easy to clean and fit in a crucible.
Ca - Cut on 18 TPI hacksaw. 24 and 32 TPI take too long.

## A
Mass [g] | x | xMass | Check | A | [g]
3.898 | 1 | 3.898 | 68.586 | Goal | 68.59
5.315 | 1 | 5.315 |  | xMass | 68.586
6.815 | 1 | 6.815 |  | Error + | -0.004
7.149 | 1 | 7.149
7.166 | 1 | 7.166
7.284 | 1 | 7.284
7.416 | 1 | 7.416
10.991 | 1 | 10.991
12.552 | 1 | 12.552
5.494 | 0 | 0
5.518 | 0 | 0
5.545 | 0 | 0
5.599 | 0 | 0
5.865 | 0 | 0
6.158 | 0 | 0
6.357 | 0 | 0
6.469 | 0 | 0
6.653 | 0 | 0
7.027 | 0 | 0
7.638 | 0 | 0
7.678 | 0 | 0
8.791 | 0 | 0
11.292 | 0 | 0
| 0 | 0
| 0 | 0
| 0 | 0
| 0 | 0
| 0 | 0
| 0 | 0
| 0 | 0
| 0 | 0
| 0 | 0
| 0 | 0
| 0 | 0
| 0 | 0
| 0 | 0
| 0 | 0
| 0 | 0
| 0 | 0
| 0 | 0
| 0 | 0
| 0 | 0
| 0 | 0
| 0 | 0
| 0 | 0
| 0 | 0
| 0 | 0
| 0 | 0
| 0 | 0
| 0 | 0

## B
Mass [g] | x | xMass | Check | B | [g]
23.438 | 1 | 23.438 | 85.169 | Goal | 85.16
22.642 | 1 | 22.642 |  | xMass | 85.169
21.633 | 1 | 21.633 |  | Error + | 0.009
17.456 | 1 | 17.456
11.855 | 0 | 0
12.72 | 0 | 0
16.52 | 0 | 0
17.268 | 0 | 0
18.272 | 0 | 0
19.414 | 0 | 0
20.16 | 0 | 0
20.597 | 0 | 0
21.075 | 0 | 0
23.069 | 0 | 0
24.469 | 0 | 0
| 0 | 0
| 0 | 0
| 0 | 0
| 0 | 0
| 0 | 0
| 0 | 0
| 0 | 0
| 0 | 0
| 0 | 0
| 0 | 0
| 0 | 0
| 0 | 0
| 0 | 0
| 0 | 0
| 0 | 0
| 0 | 0
| 0 | 0
| 0 | 0
| 0 | 0
| 0 | 0
| 0 | 0
| 0 | 0
| 0 | 0
| 0 | 0
| 0 | 0
| 0 | 0
| 0 | 0
| 0 | 0
| 0 | 0
| 0 | 0
| 0 | 0
| 0 | 0
| 0 | 0
| 0 | 0
| 0 | 0

## C
Mass [g] | x | xMass | Check | C | [g]
8.7 | 1 | 8.7 | 8.7 | Goal | 8.7
| 0 | 0 |  | xMass | 8.7
| 0 | 0 |  | Error + | 0
| 0 | 0
| 0 | 0
| 0 | 0
| 0 | 0
| 0 | 0
| 0 | 0
| 0 | 0
| 0 | 0
| 0 | 0
| 0 | 0
| 0 | 0
| 0 | 0
| 0 | 0
| 0 | 0
| 0 | 0
| 0 | 0
| 0 | 0
| 0 | 0
| 0 | 0
| 0 | 0
| 0 | 0
| 0 | 0
| 0 | 0
| 0 | 0
| 0 | 0
| 0 | 0
| 0 | 0
| 0 | 0
| 0 | 0
| 0 | 0
| 0 | 0
| 0 | 0
| 0 | 0
| 0 | 0
| 0 | 0
| 0 | 0
| 0 | 0
| 0 | 0
| 0 | 0
| 0 | 0
| 0 | 0
| 0 | 0
| 0 | 0
| 0 | 0
| 0 | 0
| 0 | 0
| 0 | 0

## D
Mass [g] | x | xMass | Check | D | [g]
| 0 | 0 | 0 | Goal | 0
| 0 | 0 |  | xMass | 0
| 0 | 0 |  | Error + | 0
| 0 | 0
| 0 | 0
| 0 | 0
| 0 | 0
| 0 | 0
| 0 | 0
| 0 | 0
| 0 | 0
| 0 | 0
| 0 | 0
| 0 | 0
| 0 | 0
| 0 | 0
| 0 | 0
| 0 | 0
| 0 | 0
| 0 | 0
| 0 | 0
| 0 | 0
| 0 | 0
| 0 | 0
| 0 | 0
| 0 | 0
| 0 | 0
| 0 | 0
| 0 | 0
| 0 | 0
| 0 | 0
| 0 | 0
| 0 | 0
| 0 | 0
| 0 | 0
| 0 | 0
| 0 | 0
| 0 | 0
| 0 | 0
| 0 | 0
| 0 | 0
| 0 | 0
| 0 | 0
| 0 | 0
| 0 | 0
| 0 | 0
| 0 | 0
| 0 | 0
| 0 | 0
| 0 | 0

## E
Mass [g] | x | xMass | Check | E | [g]
| 0 | 0 | 0 | Goal | 0
| 0 | 0 |  | xMass | 0
| 0 | 0 |  | Error + | 0
| 0 | 0
| 0 | 0
| 0 | 0
| 0 | 0
| 0 | 0
| 0 | 0
| 0 | 0
| 0 | 0
| 0 | 0
| 0 | 0
| 0 | 0
| 0 | 0
| 0 | 0
| 0 | 0
| 0 | 0
| 0 | 0
| 0 | 0
| 0 | 0
| 0 | 0
| 0 | 0
| 0 | 0
| 0 | 0
| 0 | 0
| 0 | 0
| 0 | 0
| 0 | 0
| 0 | 0
| 0 | 0
| 0 | 0
| 0 | 0
| 0 | 0
| 0 | 0
| 0 | 0
| 0 | 0
| 0 | 0
| 0 | 0
| 0 | 0
| 0 | 0
| 0 | 0
| 0 | 0
| 0 | 0
| 0 | 0
| 0 | 0
| 0 | 0
| 0 | 0
| 0 | 0
| 0 | 0