## At% to Wt%
Convert At% to Wt%!!!
Element | Atomic Number | Atomic Weight [amu] | Density [g/cm3] | Melt Temp [C] | Cry Struc [@ 20C] | Atomic Radius [nm] | Ionic Radius [nm] | Most Common Valence
Mg | 12 | 24.305 | 1.738 | 650 | HCP | 0.16 | 0.072 | 2+
Zn | 30 | 65.382 | 7.14 | 420 | HCP | 0.133 | 0.074 | 2+
Ca | 20 | 40.078 | 1.55 | 842 | FCC | 0.149 | 0.095 | 2+
Y | 39 | 88.90584 | 4.472 | 1526 | HCP | 0.18 |  | 3+
Mg65Zn30Ca5 |  | at% | at% * AW | wt% | Mass [g] | Charge [cc]
Mg |  | 65% | 15.79825 | 42.22% | 48.13354 | 27.69479
Zn |  | 30% | 19.6146 | 52.42% | 59.76105 | 8.369895
Ca |  | 5% | 2.0039 | 5.356% | 6.10541 | 3.938974
| Total | 100% | 37.41675 | 100% | 114 | 40.00365 |  | Charge should be 40 or 60cc max
Mg65Ca25Y10 |  | at% | at% * AW | wt% | Mass [g] | Charge [cc]
Mg |  | 65% | 15.79825 | 45.52% | 36.41373 | 20.95151
Ca |  | 25% | 10.0195 | 28.87% | 23.09417 | 14.89946
Y |  | 10% | 8.890584 | 25.62% | 20.4921 | 4.582313
| Total | 100% | 34.708334 | 100% | 80 | 40.43329
Deposition Rate |  |  | Source |  | Rate
3.3 | nm/s |  | UltraStable Metallic Glasses |  | 1.4 nm/s
198 | nm/min |  | Jake Coa 2013 Thesis |  | 3.3 nm/s
11.88 | um/hr
990 | nm/5 min
SMG Alloy Substraite Temp
Mg65Zn30Ca5
| C | K
Tm | 650 | 923
Tx | 147 | 420
Tg | 132 | 405
0.7 Tg | 10.5 | 283.5 | If 0.7 is calculated in K, that means you get SMG at room temp!
0.8 Tg | 51 | 324 | If it is calculated in C, expect substraite Temp should be 100C to form SMG

## Wt% to At% (hidden)
Convert Wt% to At% !!!
Element | Atomic Number | Atomic Weight [amu] | Density [g/cm3] | Melt Temp [C] | Cry Struc [@ 20C] | Atomic Radius [nm] | Ionic Radius [nm] | Most Common Valence
Mg | 12 | 24.305 | 1.738 | 650 | HCP | 0.16 | 0.072 | 2+
Zn | 30 | 65.382 | 7.14 | 420 | HCP | 0.133 | 0.074 | 2+
Ca | 20 | 40.078 | 1.55 | 842 | FCC | 0.149 | 0.095 | 2+
Y | 39 | 88.90584 | 4.472 | 1526 | HCP | 0.18 |  | 3+
Mg65Zn30Ca5 |  | wt% | wt1% * AW2*AW3 | at%
Mg |  | 42.2% | 1105.8 | 64.97%
Zn |  | 52.4% | 510.4262 | 29.99%
Ca |  | 5.4% | 85.81191354 | 5.042%
| Total | 100% | 1702.038 | 100%
Mg65Ca25Y10 |  | wt% | wt1% * AW2*AW3 | at%
Mg |  | 45.5% | 1621.242 | 64.88%
Ca |  | 28.9% | 624.4875 | 24.99%
Y |  | 26% | 253.2649054 | 10.13%
| Total | 100.4% | 2498.994 | 100%
Deposition Rate
1.4 | nm/s | Source | UltraStable Metallic Glasses
84 | nm/min
5.04 | um/hr

## Elements Data
Element | Atomic Number | Atomic Weight [amu] | Density [g/cm3] | Melt Temp [C] | Cry Struc [@ 20C] | Atomic Radius [nm] | Ionic Radius [nm] | Most Common Valence
C | 6 | 12.011 | 2.25 | 3367 | Hex | 0.071 | 0.016 | 4+
Mg | 12 | 24.305 | 1.738 | 650 | HCP | 0.16 | 0.072 | 2+
Al | 13 | 26.98 | 2.71 | 660.4 | FCC | 0.143 | 0.053 | 3+
Ar | 18 | 39.95 | 0 | -189.2 | 0 | 0 | 0 | Inert
K | 19 | 39.1 | 0.862 | 63 | BCC | 0.231 | 0.138 | 1+
Ca | 20 | 40.078 | 1.55 | 842 | FCC | 0.149 | 0.095 | 2+
Ti | 22 | 47.87 | 4.51 | 1668 | HCP | 0.145 | 0.068 | 4+
Mn | 25 | 54.94 | 7.44 | 1244 | Cubic | 0.112 | 0.067 | 2+
Zn | 30 | 65.382 | 7.14 | 420 | HCP | 0.133 | 0.074 | 2+
Y | 39 | 88.90584 | 4.472 | 1526 | HCP | 0.18 |  | 3+
Zr | 40 | 91.22 | 6.51 | 1852 | HCP | 0.159 | 0.079 | 4+

## Charge 01 - 16092014
Charge Number 01 - 16 September 2014
At% to Wt% |  |  |  | Charge Weight Calcs |  |  |  | Charge Weight Check (Wt% to At%) | [5 empty] | Charge Elements Properties
Mg65Zn30Ca5 |  | at% | at% * AW | wt% | Mass [g] | Charge [cc] |  | Mg65Zn30Ca5 |  | Mass [g] | wt% | wt1% * AW2*AW3 | at% | Alloy Constituent | Element | Atomic Number | Atomic Weight [amu] | Density [g/cm3] | Melt Temp [C] | Cry Struc [@ 20C] | Atomic Radius [nm] | Ionic Radius [nm] | Most Common Valence
Mg |  | 65% | 15.79825 | 42.22% | 47.70709 | 27.44942 |  | Mg |  | 47.7 | 42.22% | 1106.272 | 65% | 1 | Mg | 12 | 24.305 | 1.738 | 650 | HCP | 0.16 | 0.072 | 2+
Zn |  | 30% | 19.6146 | 52.42% | 59.23159 | 8.295741 |  | Zn |  | 59.234 | 52.43% | 510.6836 | 30% | 2 | Zn | 30 | 65.382 | 7.14 | 420 | HCP | 0.133 | 0.074 | 2+
Ca |  | 5% | 2.0039 | 5.356% | 6.051318 | 3.904076 |  | Ca |  | 6.051 | 5.356% | 85.106 | 5% | 3 | Ca | 20 | 40.078 | 1.55 | 842 | FCC | 0.149 | 0.095 | 2+
| Total | 100% | 37.41675 | 100% | 112.99 | 39.64924 |  |  | Total | 112.985 | 100% | 1702.061 | 100%
Mg |  |  | Zn |  |  | Ca
Piece | Mass [g] |  | Piece | Mass [g] |  | Piece | Mass [g]
1 | 11.461 |  | 1 | 29.927 |  | 1 | 6.051
2 | 9.767 |  | 2 | 43.075 |  | 2 | 0
3 | 11.393 |  | 3 | 4.513 |  | 3 | 0
4 | 10.812 |  | 4 | 5.46 |  | 4 | 0
5 | 11.207 |  | 5 | 29.307 |  | 5 | 0
6 | 11.106 |  | 6 | 80.525 |  | 6 | 0
7 | 10.409 |  | 7 | 150.596 |  | 7 | 0
8 | 15.914 |  | 8 | 0 |  | 8 | 0
9 | 0 |  | 9 | 0 |  | 9 | 0
10 | 0 |  | 10 | 0 |  | 10 | 0
Mg |  |  | Zn |  |  | Ca
Pieces | Mass [g] |  | Pieces | Mass [g] |  | Pieces | Mass [g]
2 | 9.767 |  | 1 | 29.927 |  | 1 | 6.051
4 | 10.812 |  | 5 | 29.307 |  | 0 | 0
5 | 11.207 |  | 0 | 0 |  | 0 | 0
8 | 15.914 |  | 0 | 0 |  | 0 | 0
0 | 0 |  | 0 | 0 |  | 0 | 0
0 | 0 |  | 0 | 0 |  | 0 | 0
0 | 0 |  | 0 | 0 |  | 0 | 0
Total | 47.7 |  | Total | 59.234 |  | Total | 6.051
Error + | -0.007090207 |  | Error + | 0.002408427 |  | Error + | -0.0003182198