## Elements Data
Element | Atomic Number | Atomic Weight [amu] | Density [g/cm3] | Melt Temp [C] | Boil Temp [C] | Cry Struc [@ 20C] | Atomic Radius [nm] | Ionic Radius [nm] | Most Common Valence
H | 1 | 1.008 | 8.988e-05 | -259 | -252.72 | 0 | 0 | 0.154 | 1+
He | 2 | 4.003 | 0.0001785 | -272 | -268.78 | 0 | 0 | 0 | Inert
Li | 3 | 6.94 | 0.534 | 181 | 1287 | BCC | 0.152 | 0.068 | 1+
Be | 4 | 9.012 | 1.85 | 1278 | 2469 | HCP | 0.114 | 0.035 | 2+
B | 5 | 10.81 | 2.34 | 2300 | 3927 | Rhomb | 0 | 0.023 | 3+
C | 6 | 12.011 | 2.25 | 3367 | 4027 | Hex | 0.071 | 0.016 | 4+
N | 7 | 14.007 | 0.0012506 | -209.9 | -195.64 | 0 | 0 | 0.015 | 5+
O | 8 | 16 | 0.001429 | -218.4 | -182.8 | 0 | 0 | 0.14 | 2-
F | 9 | 19 | 0.001696 | -220 | -187.97 | 0 | 0 | 0.133 | 1-
Ne | 10 | 20.18 | 0.0008999 | -248.7 | -245.93 | 0 | 0 | 0 | Inert
Na | 11 | 22.99 | 0.971 | 98 | 883 | BCC | 0.186 | 0.102 | 1+
Mg | 12 | 24.305 | 1.738 | 650 | 1090 | HCP | 0.16 | 0.072 | 2+
Al | 13 | 26.98 | 2.71 | 660.4 | 2519 | FCC | 0.143 | 0.053 | 3+
Si | 14 | 28.09 | 2.33 | 1410 | 3265 | Dia Cubic | 0.118 | 0.04 | 4+
P | 15 | 30.97 | 1.82 | 44.1 | 277 | Ortho | 0.109 | 0.035 | 5+
S | 16 | 32.06 | 2.07 | 113 | 444.87 | Ortho | 0.106 | 0.184 | 2-
Cl | 17 | 35.45 | 0.003214 | -101 | -33.89 | 0 | 0 | 0.181 | 1-
Ar | 18 | 39.95 | 0.0017837 | -189.2 | -185.7 | 0 | 0 | 0 | Inert
K | 19 | 39.1 | 0.862 | 63 | 759 | BCC | 0.231 | 0.138 | 1+
Ca | 20 | 40.078 | 1.55 | 842 | 1484 | FCC | 0.149 | 0.095 | 2+
Sc | 21 | 44.955912 | 2.989 | 1541 | 2836
Ti | 22 | 47.87 | 4.51 | 1668 | 3287 | HCP | 0.145 | 0.068 | 4+
V | 23 | 50.94 | 6.1 | 1890 | 3407 | BCC | 0.132 | 0.059 | 5+
Cr | 24 | 52 | 7.19 | 1875 | 2671 | BCC | 0.125 | 0.063 | 3+
Mn | 25 | 54.94 | 7.44 | 1244 | 2061 | Cubic | 0.112 | 0.067 | 2+
Fe | 26 | 55.85 | 7.87 | 1538 | 2861 | BCC | 0.124 | 0.077 | 2+
Co | 27 | 58.93 | 8.9 | 1495 | 2927 | HCP | 0.125 | 0.072 | 2+
Ni | 28 | 58.69 | 8.9 | 1455 | 2913 | FCC | 0.125 | 0.069 | 2+
Cu | 29 | 63.55 | 8.94 | 1085 | 2562 | FCC | 0.128 | 0.096 | 1+
Zn | 30 | 65.382 | 7.14 | 420 | 907 | HCP | 0.133 | 0.074 | 2+
Ga | 31 | 69.72 | 5.9 | 29.8 | 2204 | Ortho | 0.122 | 0.062 | 3+
Ge | 32 | 72.64 | 5.32 | 937 | 2833 | Dia Cubic | 0.122 | 0.053 | 4+
As | 33 | 74.9216 | 5.776 | 817 | 614
Se | 34 | 78.96 | 4.809 | 180 | 685
Br | 35 | 79.9 | 3.122 | -7.2 | 59 | 0 | 0 | 0.196 | 1-
Kr | 36 | 83.798 | 0.003733 | -157.21 | -153.07
Rb | 37 | 85.4678 | 1.532 | 39.46 | 688
Sr | 38 | 87.62 | 2.64 | 777 | 1382
Y | 39 | 88.90584 | 4.472 | 1526 | 3336 | HCP | 0.18 | 0 | 3+
Zr | 40 | 91.22 | 6.51 | 1852 | 4409 | HCP | 0.159 | 0.079 | 4+
Nb | 41 | 92.91 | 8.57 | 2468 | 4744 | BCC | 0.143 | 0.069 | 5+
Mo | 42 | 95.94 | 10.22 | 2617 | 4639 | BCC | 0.136 | 0.07 | 4+
Tc | 43 | 98 | 11.5 | 2157 | 4265
Ru | 44 | 101.07 | 12.37 | 2334 | 4150
Rh | 45 | 102.9055 | 12.41 | 1964 | 3695
Pd | 46 | 106.42 | 12.02 | 1555.05 | 2963
Ag | 47 | 107.87 | 10.49 | 962 | 2162 | FCC | 0.144 | 0.126 | 1+
Cd | 48 | 112.41 | 8.65 | 321 | 767 | HCP | 0.149 | 0.095 | 2+
In | 49 | 114.818 | 7.31 | 156.75 | 2072
Sn | 50 | 118.71 | 7.27 | 232 | 2602 | Tetra | 0.151 | 0.071 | 4+
Sb | 51 | 121.76 | 6.685 | 630.78 | 1587
Te | 52 | 127.6 | 6.232 | 449.66 | 988
I | 53 | 126.91 | 4.93 | 114 | 184.4 | Ortho | 0.136 | 0.22 | 1-
Xe | 54 | 131.293 | 0.005887 | -111.6 | -107.97
Cs | 55 | 132.91 | 1.87 | 28.4 | 671 | BCC | 0.265 | 0.17 | 1+
Ba | 56 | 137.33 | 3.5 | 725 | 1897 | BCC | 0.217 | 0.136 | 2+
La | 57 | 138.90547 | 6.145 | 920 | 3464
Ce | 58 | 140.116 | 6.77 | 795 | 3443
Pr | 59 | 140.90765 | 6.773 | 935 | 3520
Nd | 60 | 144.242 | 7.007 | 1024 | 3074
Pm | 61 | 145 | 7.26 | 1042 | 3000
Sm | 62 | 150.36 | 7.52 | 1072 | 1794
Eu | 63 | 151.964 | 5.243 | 826 | 1529
Gd | 64 | 157.25 | 7.895 | 1312 | 3273
Tb | 65 | 158.92535 | 8.229 | 1356 | 3230
Dy | 66 | 162.5 | 8.55 | 1407 | 2567
Ho | 67 | 164.93032 | 8.795 | 1461 | 2720
Er | 68 | 167.259 | 9.066 | 1529 | 2868
Tm | 69 | 168.93421 | 9.321 | 1545 | 1950
Yb | 70 | 173.054 | 6.965 | 824 | 1196
Lu | 71 | 174.9668 | 9.84 | 1652 | 3402
Hf | 72 | 178.49 | 13.31 | 2233 | 4603
Ta | 73 | 180.94788 | 16.654 | 3017 | 5458
W | 74 | 183.84 | 19.3 | 3410 | 5555 | BCC | 0.137 | 0.07 | 4+
Re | 75 | 186.207 | 21.02 | 3186 | 5596
Os | 76 | 190.23 | 22.61 | 3033 | 5012
Ir | 77 | 192.217 | 22.56 | 2446 | 4428
Pt | 78 | 195.08 | 21.45 | 1772 | 3825 | FCC | 0.139 | 0.08 | 2+
Au | 79 | 196.97 | 19.32 | 1064 | 2856 | FCC | 0.144 | 0.137 | 1+
Hg | 80 | 200.59 | 13.5336 | -38.8 | 356.88 | 0 | 0 | 0.11 | 2+
Tl | 81 | 204.389 | 11.85 | 304 | 1473
Pb | 82 | 207.2 | 11.35 | 327 | 1749 | FCC | 0.175 | 0.12 | 2+
Bi | 83 | 208.9804 | 9.807 | 271.7 | 1564
Po | 84 | 209 | 9.32 | 254 | 962
At | 85 | 210 | 7 | 302 | 337
Rn | 86 | 222 | 0.00973 | -71 | -61.7
Fr | 87 | 223 | 1.87 | 27 | 677
Ra | 88 | 226 | 5.5 | 700 | 1737
Ac | 89 | 227 | 10.07 | 1050 | 3198
Th | 90 | 232.03806 | 11.72 | 1842 | 4788
Pa | 91 | 231.03588 | 15.37 | 1568 | 4027
U | 92 | 238.02891 | 18.95 | 1132.3 | 4131
Np | 93 | 237 | 20.45 | 644 | 4000
Pu | 94 | 244 | 19.84 | 639.5 | 3228
Am | 95 | 243 | 13.69 | 1176 | 2607
Cm | 96 | 247 | 13.51 | 1340 | 3110
Bk | 97 | 247 | 14.79 | 986 | 2627
Cf | 98 | 251 | 15.1 | 900
Es | 99 | 252 | 8.84 | 860
Fm | 100 | 257 |  | 852

## Charge XX
Charge Number XX
At% to Wt% |  |  |  |  | Charge Weight |  |  | Weight Check (Wt% to At%) | [5 empty] | Charge At% & Elements Properties
Mg65Zn30Ca5D0E0 |  | at% | at% * AW | wt% | Mass [g] | Charge [cc] |  | Mg65Zn30Ca5D0E0 |  | Mass [g] | wt% | wt% / AW | at% | Alloy Constituent | Element | Atomic Percent [%] | Atomic Number | Atomic Weight [amu] | Density [g/cm3] | Melt Temp [C] | Boil Temp [C] | Cry Struc [@ 20C] | Atomic Radius [nm] | Ionic Radius [nm] | Most Common Valence
Mg |  | 65% | 15.79825 | 42.22% | 42.222 | 24.29344 |  | Mg |  | 42.216 | 42.21% | 0.01736874 | 64.99% | 1 | Mg | 65% | 12 | 24.305 | 1.738 | 650 | 1090 | HCP | 0.16 | 0.072 | 2+
Zn |  | 30% | 19.6146 | 52.42% | 52.422 | 7.342017 |  | Zn |  | 52.403 | 52.4% | 0.008014657 | 29.99% | 2 | Zn | 30% | 30 | 65.382 | 7.14 | 420 | 907 | HCP | 0.133 | 0.074 | 2+
Ca |  | 5% | 2.0039 | 5.356% | 5.356 | 3.455484 |  | Ca |  | 5.384 | 5.384% | 0.00134334 | 5.026% | 3 | Ca | 5% | 20 | 40.078 | 1.55 | 842 | 1484 | FCC | 0.149 | 0.095 | 2+
D |  | 0% | 0 | 0% | 0 | 0 |  | D |  | 0 | 0% | 0 | 0% | 4 | D | 0% | 0 | 0 | 0 | 0 | 0 | 0 | 0 | 0 | 0
E |  | 0% | 0 | 0% | 0 | 0 |  | E |  | 0 | 0% | 0 | 0% | 5 | E | 0% | 0 | 0 | 0 | 0 | 0 | 0 | 0 | 0 | 0
| Total | 100% | 37.41675 | 100% | 100 | 35.09094 |  |  | Total | 100.003 | 100% | 0.02672674 | 100% | Alloy | Mg65Zn30Ca5D0E0 |  |  | 37.417 | 2.85
Weight of Pieces | [13 empty] | Melting & Casting Cycle
Mg |  |  | Zn |  |  | Ca |  |  | D |  |  | E |  | Process | Temp [C] |  | Notes
Pieces | Mass [g] |  | Pieces | Mass [g] |  | Pieces | Mass [g] |  | Pieces | Mass [g] |  | Pieces | Mass [g] | Heat 1 | 700 | Alloy Tm about 400C
1 | 7.16 |  | 1 | 4.316 |  | 1 | 5.384 |  | 1 | 0 |  | 1 | 0 | Cool 1 | 385
2 | 7.895 |  | 2 | 19.449 |  | 2 | 0 |  | 2 | 0 |  | 2 | 0 | Heat 2 | 650
3 | 8.591 |  | 3 | 28.638 |  | 3 | 0 |  | 3 | 0 |  | 3 | 0 | Cool 2 | 385
4 | 8.957 |  | 4 | 0 |  | 4 | 0 |  | 4 | 0 |  | 4 | 0 | Heat 3 | 650
5 | 9.613 |  | 5 | 0 |  | 5 | 0 |  | 5 | 0 |  | 5 | 0 | Cool 3 | 510 | Casting Temp
6 | 0 |  | 6 | 0 |  | 6 | 0 |  | 6 | 0 |  | 6 | 0 | Heat 4
7 | 0 |  | 7 | 0 |  | 7 | 0 |  | 7 | 0 |  | 7 | 0 | Cool 4
8 | 0 |  | 8 | 0 |  | 8 | 0 |  | 8 | 0 |  | 8 | 0 | Heat 5
9 | 0 |  | 9 | 0 |  | 9 | 0 |  | 9 | 0 |  | 9 | 0 | Cool 5
10 | 0 |  | 10 | 0 |  | 10 | 0 |  | 10 | 0 |  | 10 | 0
11 | 0 |  | 11 | 0 |  | 11 | 0 |  | 11 | 0 |  | 11 | 0
12 | 0 |  | 12 | 0 |  | 12 | 0 |  | 12 | 0 |  | 12 | 0
13 | 0 |  | 13 | 0 |  | 13 | 0 |  | 13 | 0 |  | 13 | 0
14 | 0 |  | 14 | 0 |  | 14 | 0 |  | 14 | 0 |  | 14 | 0
15 | 0 |  | 15 | 0 |  | 15 | 0 |  | 15 | 0 |  | 15 | 0
Total | 42.216 |  | Total | 52.403 |  | Total | 5.384 |  | Total | 0 |  | Total | 0
Error + | -0.006 |  | Error + | -0.019 |  | Error + | 0.028 |  | Error + | 0 |  | Error + | 0
Additional Notes

## A
Mass [g] | x | xMass | Check | A | [g]
7.16 | 1 | 7.16 | 42.216 | Goal | 42.222
7.895 | 1 | 7.895 |  | xMass | 42.216
8.591 | 1 | 8.591 |  | Error + | -0.006
8.957 | 1 | 8.957
9.613 | 1 | 9.613
5.164 | 0 | 0
5.493 | 0 | 0
5.698 | 0 | 0
6.038 | 0 | 0
6.248 | 0 | 0
6.331 | 0 | 0
6.864 | 0 | 0
6.895 | 0 | 0
6.901 | 0 | 0
7.143 | 0 | 0
7.284 | 0 | 0
7.481 | 0 | 0
7.658 | 0 | 0
7.715 | 0 | 0
7.791 | 0 | 0
8.684 | 0 | 0
8.912 | 0 | 0
10.977 | 0 | 0
12.506 | 0 | 0
| 0 | 0
| 0 | 0
| 0 | 0
| 0 | 0
| 0 | 0
| 0 | 0
| 0 | 0
| 0 | 0
| 0 | 0
| 0 | 0
| 0 | 0
| 0 | 0
| 0 | 0
| 0 | 0
| 0 | 0
| 0 | 0
| 0 | 0
| 0 | 0
| 0 | 0
| 0 | 0
| 0 | 0
| 0 | 0
| 0 | 0
| 0 | 0
| 0 | 0
| 0 | 0

## B
Mass [g] | x | xMass | Check | B | [g]
4.316 | 1 | 4.316 | 52.403 | Goal | 52.422
19.449 | 1 | 19.449 |  | xMass | 52.403
28.638 | 1 | 28.638 |  | Error + | -0.019
15.534 | 0 | 0
4.493 | 0 | 0
5.565 | 0 | 0
6.661 | 0 | 0
6.836 | 0 | 0
10.123 | 0 | 0
11.284 | 0 | 0
11.649 | 0 | 0
12.461 | 0 | 0
14.474 | 0 | 0
18.546 | 0 | 0
19.519 | 0 | 0
19.782 | 0 | 0
20.65 | 0 | 0
20.651 | 0 | 0
21.928 | 0 | 0
22.063 | 0 | 0
23.979 | 0 | 0
24.923 | 0 | 0
25.02 | 0 | 0
25.873 | 0 | 0
27.143 | 0 | 0
28.479 | 0 | 0
28.742 | 0 | 0
28.844 | 0 | 0
29.632 | 0 | 0
29.987 | 0 | 0
| 0 | 0
| 0 | 0
| 0 | 0
| 0 | 0
| 0 | 0
| 0 | 0
| 0 | 0
| 0 | 0
| 0 | 0
| 0 | 0
| 0 | 0
| 0 | 0
| 0 | 0
| 0 | 0
| 0 | 0
| 0 | 0
| 0 | 0
| 0 | 0
| 0 | 0
| 0 | 0

## C
Mass [g] | x | xMass | Check | C | [g]
5.384 | 1 | 5.384 | 5.384 | Goal | 5.356
0.4215 | 0 | 0 |  | xMass | 5.384
2.485 | 0 | 0 |  | Error + | 0.028
3.215 | 0 | 0
3.938 | 0 | 0
4.128 | 0 | 0
4.165 | 0 | 0
4.269 | 0 | 0
4.776 | 0 | 0
4.923 | 0 | 0
5.222 | 0 | 0
5.513 | 0 | 0
5.586 | 0 | 0
5.85 | 0 | 0
6.727 | 0 | 0
6.988 | 0 | 0
7.448 | 0 | 0
7.695 | 0 | 0
8.435 | 0 | 0
9.248 | 0 | 0
9.471 | 0 | 0
9.593 | 0 | 0
| 0 | 0
| 0 | 0
| 0 | 0
| 0 | 0
| 0 | 0
| 0 | 0
| 0 | 0
| 0 | 0
| 0 | 0
| 0 | 0
| 0 | 0
| 0 | 0
| 0 | 0
| 0 | 0
| 0 | 0
| 0 | 0
| 0 | 0
| 0 | 0
| 0 | 0
| 0 | 0
| 0 | 0
| 0 | 0
| 0 | 0
| 0 | 0
| 0 | 0
| 0 | 0
| 0 | 0
| 0 | 0

## D
Mass [g] | x | xMass | Check | D | [g]
3.438 | 0 | 0 | 0 | Goal | 0
0.353 | 0 | 0 |  | xMass | 0
1.746 | 0 | 0 |  | Error + | 0
7.564 | 0 | 0
4.22 | 0 | 0
3.55 | 0 | 0
0.678 | 0 | 0
0.185 | 0 | 0
0.184 | 0 | 0
1.638 | 0 | 0
7.207 | 0 | 0
0.794 | 0 | 0
2.127 | 0 | 0
9.129 | 0 | 0
0.163 | 0 | 0
1.71 | 0 | 0
9.313 | 0 | 0
2.119 | 0 | 0
0.106 | 0 | 0
5.986 | 0 | 0
2.184 | 0 | 0
1.229 | 0 | 0
8.456 | 0 | 0
8.876 | 0 | 0
9.861 | 0 | 0
8.535 | 0 | 0
1.404 | 0 | 0
| 0 | 0
| 0 | 0
| 0 | 0
| 0 | 0
| 0 | 0
| 0 | 0
| 0 | 0
| 0 | 0
| 0 | 0
| 0 | 0
| 0 | 0
| 0 | 0
| 0 | 0
| 0 | 0
| 0 | 0
| 0 | 0
| 0 | 0
| 0 | 0
| 0 | 0
| 0 | 0
| 0 | 0
| 0 | 0
| 0 | 0

## E
Mass [g] | x | xMass | Check | E | [g]
3.809 | 0 | 0 | 0 | Goal | 0
7.85 | 0 | 0 |  | xMass | 0
3.251 | 0 | 0 |  | Error + | 0
7.851 | 0 | 0
4.127 | 0 | 0
5.116 | 0 | 0
5.783 | 0 | 0
2.669 | 0 | 0
6.363 | 0 | 0
1.627 | 0 | 0
2.108 | 0 | 0
1.412 | 0 | 0
8.053 | 0 | 0
2.614 | 0 | 0
3.519 | 0 | 0
8.455 | 0 | 0
5.888 | 0 | 0
8.111 | 0 | 0
5.019 | 0 | 0
4.377 | 0 | 0
6.49 | 0 | 0
7.405 | 0 | 0
2.832 | 0 | 0
3.207 | 0 | 0
8.411 | 0 | 0
4.912 | 0 | 0
4.389 | 0 | 0
| 0 | 0
| 0 | 0
| 0 | 0
| 0 | 0
| 0 | 0
| 0 | 0
| 0 | 0
| 0 | 0
| 0 | 0
| 0 | 0
| 0 | 0
| 0 | 0
| 0 | 0
| 0 | 0
| 0 | 0
| 0 | 0
| 0 | 0
| 0 | 0
| 0 | 0
| 0 | 0
| 0 | 0
| 0 | 0
| 0 | 0