## At% to Wt% (hidden)
Convert At% to Wt%!!!
Element | Atomic Number | Atomic Weight [amu] | Density [g/cm3] | Melt Temp [C] | Cry Struc [@ 20C] | Atomic Radius [nm] | Ionic Radius [nm] | Most Common Valence
Mg | 12 | 24.305 | 1.738 | 650 | HCP | 0.16 | 0.072 | 2+
Zn | 30 | 65.382 | 7.14 | 420 | HCP | 0.133 | 0.074 | 2+
Ca | 20 | 40.078 | 1.55 | 842 | FCC | 0.149 | 0.095 | 2+
Y | 39 | 88.90584 | 4.472 | 1526 | HCP | 0.18 |  | 3+
Mg65Zn30Ca5 |  | at% | at% * AW | wt% | Mass [g] | Charge [cc]
Mg |  | 65% | 15.79825 | 42.22% | 48.13354 | 27.69479
Zn |  | 30% | 19.6146 | 52.42% | 59.76105 | 8.369895
Ca |  | 5% | 2.0039 | 5.356% | 6.10541 | 3.938974
| Total | 100% | 37.41675 | 100% | 114 | 40.00365 |  | Charge should be 40 or 60cc max
Mg65Ca25Y10 |  | at% | at% * AW | wt% | Mass [g] | Charge [cc]
Mg |  | 65% | 15.79825 | 45.52% | 36.41373 | 20.95151
Ca |  | 25% | 10.0195 | 28.87% | 23.09417 | 14.89946
Y |  | 10% | 8.890584 | 25.62% | 20.4921 | 4.582313
| Total | 100% | 34.708334 | 100% | 80 | 40.43329
Deposition Rate |  |  | Source |  | Rate
3.3 | nm/s |  | UltraStable Metallic Glasses |  | 1.4 nm/s
198 | nm/min |  | Jake Coa 2013 Thesis |  | 3.3 nm/s
11.88 | um/hr
990 | nm/5 min
SMG Alloy Substraite Temp
Mg65Zn30Ca5
| C | K
Tm | 650 | 923
Tx | 147 | 420
Tg | 132 | 405
0.7 Tg | 10.5 | 283.5 | If 0.7 is calculated in K, that means you get SMG at room temp!
0.8 Tg | 51 | 324 | If it is calculated in C, expect substraite Temp should be 100C to form SMG
| C | K
Tm | 650 | 923.15
Tx | 147 | 420.15
Tg | 132 | 405.15
0.7 Tg | 10.605 | 283.605
0.8 Tg | 51.12 | 324.12
Room Temp Sputtering
| C | K | % Tg
Tsub | 20 | 293.15 | 72.36%
Plamsa |  | 20 | 4.936%
Peak Tsub | 40 | 313.15 | 77.29%

## Wt% to At% (hidden)
Convert Wt% to At% !!!
Element | Atomic Number | Atomic Weight [amu] | Density [g/cm3] | Melt Temp [C] | Cry Struc [@ 20C] | Atomic Radius [nm] | Ionic Radius [nm] | Most Common Valence
Mg | 12 | 24.305 | 1.738 | 650 | HCP | 0.16 | 0.072 | 2+
Zn | 30 | 65.382 | 7.14 | 420 | HCP | 0.133 | 0.074 | 2+
Ca | 20 | 40.078 | 1.55 | 842 | FCC | 0.149 | 0.095 | 2+
Y | 39 | 88.90584 | 4.472 | 1526 | HCP | 0.18 |  | 3+
Mg65Zn30Ca5 |  | wt% | wt1% * AW2*AW3 | at%
Mg |  | 42.2% | 1105.8 | 64.97%
Zn |  | 52.4% | 510.4262 | 29.99%
Ca |  | 5.4% | 85.81191354 | 5.042%
| Total | 100% | 1702.038 | 100%
Mg65Ca25Y10 |  | wt% | wt1% * AW2*AW3 | at%
Mg |  | 45.5% | 1621.242 | 64.88%
Ca |  | 28.9% | 624.4875 | 24.99%
Y |  | 26% | 253.2649054 | 10.13%
| Total | 100.4% | 2498.994 | 100%
Deposition Rate
1.4 | nm/s | Source | UltraStable Metallic Glasses
84 | nm/min
5.04 | um/hr

## Volumes
Induction Furnace Volume Calcs
Crucibles |  | Small | Large
|  | d [mm] | d [mm]
L [mm] | 85 | 32 | 34
Area [PiR^2] |  | 804.2477 | 907.9203
Volume [mm^3] |  | 68361.06 | 77173.22
Volume [cc] |  | 68.36106 | 77.17322
Plate Casting
|  | t1 [mm] | t2 [mm] | t3 [mm] | t4 [mm] | t5 [mm]
L [mm] | 102 | 1 | 2 | 3 | 4 | 5
d [mm] | 49
Area [L*d] | 4998
Volume [mm^3] |  | 4998 | 9996 | 14994 | 19992 | 24990
Volume [cc] |  | 4.998 | 9.996 | 14.994 | 19.992 | 24.99
Plate Riser |  | t0 [mm] | t1 [mm] | t2 [mm] | t3 [mm] | t4 [mm] | t5 [mm]
|  | 0 thickness plate riser opening | Plate thickness | Plate thickness | Plate thickness | Plate thickness | Plate thickness
L [mm] | 102 | 13 | 1 | 2 | 3 | 4 | 5
h [mm] | 18
Area [h/2*(t0+tn)] |  |  | 126 | 135 | 144 | 153 | 162
Volume [mm^3] |  |  | 12852 | 13770 | 14688 | 15606 | 16524
Volume [cc] |  |  | 12.852 | 13.77 | 14.688 | 15.606 | 16.524
Total Plate Volume
| t1 [mm] | t2 [mm] | t3 [mm] | t4 [mm] | t5 [mm]
| 1 | 2 | 3 | 4 | 5
Plate | 4.998 | 9.996 | 14.994 | 19.992 | 24.99
Riser | 12.852 | 13.77 | 14.688 | 15.606 | 16.524
Total | 17.85 | 23.766 | 29.682 | 35.598 | 41.514

## Elements Data
Element | Atomic Number | Atomic Weight [amu] | Density [g/cm3] | Melt Temp [C] | Cry Struc [@ 20C] | Atomic Radius [nm] | Ionic Radius [nm] | Most Common Valence
Ag | 47 | 107.87 | 10.49 | 962 | FCC | 0.144 | 0.126 | 1+
Al | 13 | 26.98 | 2.71 | 660.4 | FCC | 0.143 | 0.053 | 3+
Ar | 18 | 39.95 | 0 | -189.2 | 0 | 0 | 0 | Inert
Au | 79 | 196.97 | 19.32 | 1064 | FCC | 0.144 | 0.137 | 1+
B | 5 | 10.81 | 2.34 | 2300 | Rhomb | 0 | 0.023 | 3+
Ba | 56 | 137.33 | 3.5 | 725 | BCC | 0.217 | 0.136 | 2+
Be | 4 | 9.012 | 1.85 | 1278 | HCP | 0.114 | 0.035 | 2+
Br | 35 | 79.9 | 0 | -7.2 | 0 | 0 | 0.196 | 1-
C | 6 | 12.011 | 2.25 | 3367 | Hex | 0.071 | 0.016 | 4+
Ca | 20 | 40.078 | 1.55 | 842 | FCC | 0.149 | 0.095 | 2+
Cd | 48 | 112.41 | 8.65 | 321 | HCP | 0.149 | 0.095 | 2+
Cl | 17 | 35.45 | 0 | -101 | 0 | 0 | 0.181 | 1-
Co | 27 | 58.93 | 8.9 | 1495 | HCP | 0.125 | 0.072 | 2+
Cr | 24 | 52 | 7.19 | 1875 | BCC | 0.125 | 0.063 | 3+
Cs | 55 | 132.91 | 1.87 | 28.4 | BCC | 0.265 | 0.17 | 1+
Cu | 29 | 63.55 | 8.94 | 1085 | FCC | 0.128 | 0.096 | 1+
F | 9 | 19 | 0 | -220 | 0 | 0 | 0.133 | 1-
Fe | 26 | 55.85 | 7.87 | 1538 | BCC | 0.124 | 0.077 | 2+
Ga | 31 | 69.72 | 5.9 | 29.8 | Ortho | 0.122 | 0.062 | 3+
Ge | 32 | 72.64 | 5.32 | 937 | Dia Cubic | 0.122 | 0.053 | 4+
H | 1 | 1.008 | 0 | -259 | 0 | 0 | 0.154 | 1+
He | 2 | 4.003 | 0 | -272 | 0 | 0 | 0 | Inert
Hg | 80 | 200.59 | 0 | -38.8 | 0 | 0 | 0.11 | 2+
I | 53 | 126.91 | 4.93 | 114 | Ortho | 0.136 | 0.22 | 1-
K | 19 | 39.1 | 0.862 | 63 | BCC | 0.231 | 0.138 | 1+
Li | 3 | 6.94 | 0.534 | 181 | BCC | 0.152 | 0.068 | 1+
Mg | 12 | 24.305 | 1.738 | 650 | HCP | 0.16 | 0.072 | 2+
Mn | 25 | 54.94 | 7.44 | 1244 | Cubic | 0.112 | 0.067 | 2+
Mo | 42 | 95.94 | 10.22 | 2617 | BCC | 0.136 | 0.07 | 4+
N | 7 | 14.007 | 0 | -209.9 | 0 | 0 | 0.015 | 5+
Na | 11 | 22.99 | 0.971 | 98 | BCC | 0.186 | 0.102 | 1+
Nb | 41 | 92.91 | 8.57 | 2468 | BCC | 0.143 | 0.069 | 5+
Ne | 10 | 20.18 | 0 | -248.7 | 0 | 0 | 0 | Inert
Ni | 28 | 58.69 | 8.9 | 1455 | FCC | 0.125 | 0.069 | 2+
O | 8 | 16 | 0 | -218.4 | 0 | 0 | 0.14 | 2-
P | 15 | 30.97 | 1.82 | 44.1 | Ortho | 0.109 | 0.035 | 5+
Pb | 82 | 207.2 | 11.35 | 327 | FCC | 0.175 | 0.12 | 2+
Pt | 78 | 195.08 | 21.45 | 1772 | FCC | 0.139 | 0.08 | 2+
S | 16 | 32.06 | 2.07 | 113 | Ortho | 0.106 | 0.184 | 2-
Si | 14 | 28.09 | 2.33 | 1410 | Dia Cubic | 0.118 | 0.04 | 4+
Sn | 50 | 118.71 | 7.27 | 232 | Tetra | 0.151 | 0.071 | 4+
Ti | 22 | 47.87 | 4.51 | 1668 | HCP | 0.145 | 0.068 | 4+
V | 23 | 50.94 | 6.1 | 1890 | BCC | 0.132 | 0.059 | 5+
W | 74 | 183.84 | 19.3 | 3410 | BCC | 0.137 | 0.07 | 4+
Y | 39 | 88.90584 | 4.472 | 1526 | HCP | 0.18 | 0 | 3+
Zn | 30 | 65.382 | 7.14 | 420 | HCP | 0.133 | 0.074 | 2+
Zr | 40 | 91.22 | 6.51 | 1852 | HCP | 0.159 | 0.079 | 4+

## Sputter 01
Deposition Rate |  |  | Source |  | Rate
3.3 | nm/s |  | UltraStable Metallic Glasses |  | 1.4 nm/s
198 | nm/min |  | Jake Coa 2013 Thesis |  | 3.3 nm/s
11.88 | um/hr
990 | nm/5 min
SMG Alloy Substraite Temp
Mg65Zn30Ca5
| C | K
Tl | 412 | 685.15 | Jake Paper | From Gu 2005
Tm | 335 | 608.15 | Jake Paper
Tx | 147 | 420.15 | Jake Thesis
Tg | 132 | 405.15 | Jake Thesis
0.7 Tg | 10.605 | 283.605
0.8 Tg | 51.12 | 324.12
Room Temp Sputtering
| C | K | % Tg
Tsub | 20 | 293.15 | 72.36%
Plamsa |  | 20 | 4.936%
Peak Tsub | 40 | 313.15 | 77.29%

## Charge 01 - Mg65Zn30Ca5
Charge Number 01 - 25 September 2014
At% to Wt% |  |  |  |  | Charge Weight |  |  | Oxidised Weight Check (Wt% to At%) | [6 empty] | Charge At% & Elements Properties
Mg65Zn30Ca5 |  | at% | at% * AW | wt% | Mass [g] | Charge [cc] |  | Mg65Zn30Ca5 |  | Mass [g] | wt% | wt1% * AW2*AW3 | at% |  | Alloy Constituent | Element | Atomic Percent [%] | Atomic Number | Atomic Weight [amu] | Density [g/cm3] | Melt Temp [C] | Cry Struc [@ 20C] | Atomic Radius [nm] | Ionic Radius [nm] | Most Common Valence
Mg |  | 65% | 15.79825 | 42.22% | 45.49464 | 26.17643 |  | Mg |  | 47.7 | 41% | 1074.443 | 63.25% |  | 1 | Mg | 65% | 12 | 24.305 | 1.738 | 650 | HCP | 0.16 | 0.072 | 2+
Zn |  | 30% | 19.6146 | 52.42% | 56.48468 | 7.91102 |  | Zn |  | 59.234 | 50.92% | 495.9907 | 29.2% |  | 2 | Zn | 30% | 30 | 65.382 | 7.14 | 420 | HCP | 0.133 | 0.074 | 2+
Ca |  | 5% | 2.0039 | 5.356% | 5.770684 | 3.723022 |  | Ca |  | 9.398 | 8.079% | 128.3778 | 7.557% |  | 3 | Ca | 5% | 20 | 40.078 | 1.55 | 842 | FCC | 0.149 | 0.095 | 2+
| Total | 100% | 37.41675 | 100% | 107.75 | 37.81047 |  |  | Total | 116.332 | 100% | 1698.812 | 100%
Oxidised Weight of Pieces | [7 empty] | Cleaned Weight Check (Wt% to At%) | [6 empty] | Melting & Casting Cycle
Mg |  |  | Zn |  |  | Ca |  | Mg65Zn30Ca5 |  | Mass [g] | wt% | wt1% * AW2*AW3 | at% |  | Process | Temp [C] |  | Notes
Piece | Mass [g] |  | Piece | Mass [g] |  | Piece | Mass [g] | Mg |  | 44.745 | 41.53% | 1088.369 | 64.3% |  | Heat 1 | 700 | Did not have good contact between crucible and charge pieces, was difficult to melt
1 | 11.461 |  | 1 | 29.927 |  | 1 | 5.976 | Zn |  | 56.892 | 52.81% | 514.4228 | 30.39% |  | Cool 1 | 385
2 | 9.767 |  | 2 | 43.075 |  | 2 | 3.422 | Ca |  | 6.092 | 5.655% | 89.86304 | 5.309% |  | Heat 2 | 650
3 | 11.393 |  | 3 | 4.513 |  | 3 | 0.856 |  | Total | 107.729 | 100% | 1692.655 | 100% |  | Cool 2 | 385
4 | 10.812 |  | 4 | 5.46 |  | 4 | 0 | [7 empty] | Heat 3 | 650
5 | 11.207 |  | 5 | 29.307 |  | 5 | 0 | [7 empty] | Cool 3 | 500 | Casting Temp
6 | 11.106 |  | 6 | 80.525 |  | 6 | 0 | [7 empty] | Heat 4
7 | 10.409 |  | 7 | 150.596 |  | 7 | 0 | [7 empty] | Cool 4
8 | 15.914 |  | 8 | 0 |  | 8 | 0 | [7 empty] | Heat 5
9 | 0 |  | 9 | 0 |  | 9 | 0 | [7 empty] | Cool 5
10 | 0 |  | 10 | 0 |  | 10 | 0
Oxidised Pieces to be Casted | [7 empty] | Cleaned Weight of Pieces to be Casted
Mg |  |  | Zn |  |  | Ca |  | Mg | Ox | Clean | % |  | Zn | Ox | Clean | % |  | Ca | Ox | Clean | %
Pieces | Mass [g] |  | Pieces | Mass [g] |  | Pieces | Mass [g] | Pieces | Mass [g] | Mass [g] | Loss |  | Pieces | Mass [g] | Mass [g] | Loss |  | Pieces | Mass [g] | Mass [g] | Loss
2 | 9.767 |  | 1 | 29.927 |  | 1 | 5.976 | 2 | 9.767 | 9.452 | 3.225% |  | 1 | 29.927 | 28.746 | 3.946% |  | 1 | 5.976 | 4.342 | 27.34%
4 | 10.812 |  | 5 | 29.307 |  | 2 | 3.422 | 4 | 10.812 | 10.464 | 3.219% |  | 5 | 29.307 | 28.146 | 3.962% |  | 2 | 3.422 | 1.75 | 48.86%
5 | 11.207 |  | 0 | 0 |  | 0 | 0 | 5 | 11.207 | 10.907 | 2.677% |  | 0 | 0 | 0 |  |  | 0 | 0 | 0
8 | 15.914 |  | 0 | 0 |  | 0 | 0 | 8 | 15.914 | 13.922 | 12.52% |  | 0 | 0 | 0 |  |  | 0 | 0 | 0
0 | 0 |  | 0 | 0 |  | 0 | 0 | 0 | 0 | 0 |  |  | 0 | 0 | 0 |  |  | 0 | 0 | 0
0 | 0 |  | 0 | 0 |  | 0 | 0 | 0 | 0 | 0 |  |  | 0 | 0 | 0 |  |  | 0 | 0 | 0
0 | 0 |  | 0 | 0 |  | 0 | 0 | 0 | 0 | 0 |  |  | 0 | 0 | 0 |  |  | 0 | 0 | 0
Total | 47.7 |  | Total | 59.234 |  | Total | 9.398 | Total | 47.7 | 44.745 |  |  | Total | 59.234 | 56.892 |  |  | Total | 9.398 | 6.092
Error + | 2.205364 |  | Error + | 2.74932 |  | Error + | 3.627316 | Error + | 2.205364 | -0.7496364 |  |  | Error + | 2.74932 | 0.40732 |  |  | Error + | 3.627316 | 0.3213164
Additional Notes
| Started preparing charge on 16 September | [10 empty] | Ca Oxide Testing
| Charges should be either 40 or 60cc depending on crucible size | [10 empty] | Ca P0 | Ox | Clean | % Loss
[12 empty] | Start | 2.301 | 1.296 | 43.68%
| Remember to have lots of contact between crucible and charge pieces for efficient melting. | [10 empty] | Reox 1 | 1.353 | 0.84 | 37.92%
| Ca should be De-oxide minutes before casting | [10 empty] | Reox 2 | 0.856 | 0.693 | 19.04%
Single large block of Ca is best as it is easy to clean and remove all oxide
Ca lose at least 20% of weight from Oxide Removal

## Charge 02 - Remelt 01
Charge Number 02 - 1 October 2014
At% to Wt% |  |  |  |  | Charge Weight |  |  | Oxidised Weight Check (Wt% to At%) | [6 empty] | Charge At% & Elements Properties
Mg65Zn30Ca5 |  | at% | at% * AW | wt% | Mass [g] | Charge [cc] |  | Mg65Zn30Ca5 |  | Mass [g] | wt% | wt1% * AW2*AW3 | at% |  | Alloy Constituent | Element | Atomic Percent [%] | Atomic Number | Atomic Weight [amu] | Density [g/cm3] | Melt Temp [C] | Cry Struc [@ 20C] | Atomic Radius [nm] | Ionic Radius [nm] | Most Common Valence
Mg |  | 65% | 15.79825 | 42.22% | 41.66211 | 23.97129 |  | Mg |  | 0 | #DIV/0! | #DIV/0! | #DIV/0! |  | 1 | Mg | 65% | 12 | 24.305 | 1.738 | 650 | HCP | 0.16 | 0.072 | 2+
Zn |  | 30% | 19.6146 | 52.42% | 51.72634 | 7.244585 |  | Zn |  | 0 | #DIV/0! | #DIV/0! | #DIV/0! |  | 2 | Zn | 30% | 30 | 65.382 | 7.14 | 420 | HCP | 0.133 | 0.074 | 2+
Ca |  | 5% | 2.0039 | 5.356% | 5.284554 | 3.409389 |  | Ca |  | 0 | #DIV/0! | #DIV/0! | #DIV/0! |  | 3 | Ca | 5% | 20 | 40.078 | 1.55 | 842 | FCC | 0.149 | 0.095 | 2+
| Total | 100% | 37.41675 | 100% | 98.673 | 34.62527 |  |  | Total | 0 | #DIV/0! | #DIV/0! | #DIV/0!
Oxidised Weight of Pieces | [7 empty] | Cleaned Weight Check (Wt% to At%) | [6 empty] | Melting & Casting Cycle
Mg |  |  | Zn |  |  | Ca |  | Mg65Zn30Ca5 |  | Mass [g] | wt% | wt1% * AW2*AW3 | at% |  | Process | Temp [C] |  | Notes
Piece | Mass [g] |  | Piece | Mass [g] |  | Piece | Mass [g] | Mg |  | 0 | #DIV/0! | #DIV/0! | #DIV/0! |  | Heat 1 | 650
1 | 0 |  | 1 | 0 |  | 1 | 0 | Zn |  | 0 | #DIV/0! | #DIV/0! | #DIV/0! |  | Cool 1 | 385
2 | 0 |  | 2 | 0 |  | 2 | 0 | Ca |  | 0 | #DIV/0! | #DIV/0! | #DIV/0! |  | Heat 2 | 650
3 | 0 |  | 3 | 0 |  | 3 | 0 |  | Total | 0 | #DIV/0! | #DIV/0! | #DIV/0! |  | Cool 2 | 505 | Casting Temp
4 | 0 |  | 4 | 0 |  | 4 | 0 | [7 empty] | Heat 3
5 | 0 |  | 5 | 0 |  | 5 | 0 | [7 empty] | Cool 3
6 | 0 |  | 6 | 0 |  | 6 | 0 | [7 empty] | Heat 4
7 | 0 |  | 7 | 0 |  | 7 | 0 | [7 empty] | Cool 4
8 | 0 |  | 8 | 0 |  | 8 | 0 | [7 empty] | Heat 5
9 | 0 |  | 9 | 0 |  | 9 | 0 | [7 empty] | Cool 5
10 | 0 |  | 10 | 0 |  | 10 | 0
Oxidised Pieces to be Casted | [7 empty] | Cleaned Weight of Pieces to be Casted
Mg |  |  | Zn |  |  | Ca |  | Mg | Ox | Clean | % |  | Zn | Ox | Clean | % |  | Ca | Ox | Clean | %
Pieces | Mass [g] |  | Pieces | Mass [g] |  | Pieces | Mass [g] | Pieces | Mass [g] | Mass [g] | Loss |  | Pieces | Mass [g] | Mass [g] | Loss |  | Pieces | Mass [g] | Mass [g] | Loss
0 | 0 |  | 0 | 0 |  | 0 | 0 | 0 | 0 | 0 |  |  | 0 | 0 | 0 |  |  | 0 | 0 | 0
0 | 0 |  | 0 | 0 |  | 0 | 0 | 0 | 0 | 0 |  |  | 0 | 0 | 0 |  |  | 0 | 0 | 0
0 | 0 |  | 0 | 0 |  | 0 | 0 | 0 | 0 | 0 |  |  | 0 | 0 | 0 |  |  | 0 | 0 | 0
0 | 0 |  | 0 | 0 |  | 0 | 0 | 0 | 0 | 0 |  |  | 0 | 0 | 0 |  |  | 0 | 0 | 0
0 | 0 |  | 0 | 0 |  | 0 | 0 | 0 | 0 | 0 |  |  | 0 | 0 | 0 |  |  | 0 | 0 | 0
0 | 0 |  | 0 | 0 |  | 0 | 0 | 0 | 0 | 0 |  |  | 0 | 0 | 0 |  |  | 0 | 0 | 0
0 | 0 |  | 0 | 0 |  | 0 | 0 | 0 | 0 | 0 |  |  | 0 | 0 | 0 |  |  | 0 | 0 | 0
Total | 0 |  | Total | 0 |  | Total | 0 | Total | 0 | 0 |  |  | Total | 0 | 0 |  |  | Total | 0 | 0
Error + | -41.66211 |  | Error + | -51.72634 |  | Error + | -5.284554 | Error + | -41.66211 | -41.66211 |  |  | Error + | -51.72634 | -51.72634 |  |  | Error + | -5.284554 | -5.284554
Additional Notes
Recast of Charge 01 from 25 September 2014
Charges <40cc, use small crucible
| Charge 01 mass |  | 107.7 | grams
| % Lost Processing |  | 8.382%
Test slow, medium, and quick pouring of the melt
Quick pouring produces the best result
David Advice
Don't use crystalline targets.
Galvanic corrosion between Mg, Zn, Ca will be bad
Also oxidises quickly
Boron Nitrate coating on mould wedge will help
Pore medium speed, but move along the mould so it does not pool in the corner
Ca comes out as 'gold' in crucible
Need to mix charge very well to ensure Ca does not come out (has a high melting point!)
All Ca lost and composition cannot be confirmed. Charge abandoned.

## Charge 03 - Mg65Zn30Ca5
Charge Number 03 - 20 October 2014 | [7 empty] | Target 01
At% to Wt% |  |  |  |  | Charge Weight |  |  | Oxidised Weight Check (Wt% to At%) | [6 empty] | Charge At% & Elements Properties
Mg65Zn30Ca5 |  | at% | at% * AW | wt% | Mass [g] | Charge [cc] |  | Mg65Zn30Ca5 |  | Mass [g] | wt% | wt1% * AW2*AW3 | at% |  | Alloy Constituent | Element | Atomic Percent [%] | Atomic Number | Atomic Weight [amu] | Density [g/cm3] | Melt Temp [C] | Cry Struc [@ 20C] | Atomic Radius [nm] | Ionic Radius [nm] | Most Common Valence
Mg |  | 65% | 15.79825 | 42.22% | 47.68598 | 27.43727 |  | Mg |  | 48.035 | 42.37% | 1110.15 | 65.13% |  | 1 | Mg | 65% | 12 | 24.305 | 1.738 | 650 | HCP | 0.16 | 0.072 | 2+
Zn |  | 30% | 19.6146 | 52.42% | 59.20538 | 8.29207 |  | Zn |  | 59.266 | 52.27% | 509.1749 | 29.87% |  | 2 | Zn | 30% | 30 | 65.382 | 7.14 | 420 | HCP | 0.133 | 0.074 | 2+
Ca |  | 5% | 2.0039 | 5.356% | 6.04864 | 3.902349 |  | Ca |  | 6.08 | 5.362% | 85.21521 | 4.999% |  | 3 | Ca | 5% | 20 | 40.078 | 1.55 | 842 | FCC | 0.149 | 0.095 | 2+
| Total | 100% | 37.41675 | 100% | 112.94 | 39.63169 |  |  | Total | 113.381 | 100% | 1704.54 | 100%
Oxidised Weight of Pieces | [7 empty] | Cleaned Weight Check (Wt% to At%) | [6 empty] | Melting & Casting Cycle
Mg |  |  | Zn |  |  | Ca |  | Mg65Zn30Ca5 |  | Mass [g] | wt% | wt1% * AW2*AW3 | at% |  | Process | Temp [C] |  | Notes
Piece | Mass [g] |  | Piece | Mass [g] |  | Piece | Mass [g] | Mg |  | 47.687 | 42.22% | 1106.303 | 64.99% |  | Heat 1 | 700 | Alloy Tm about 400C
1 | 5.294 |  | 1 | 45.801 |  | 1 | 6.08 | Zn |  | 59.184 | 52.4% | 510.4062 | 29.98% |  | Cool 1 | 385
2 | 6.611 |  | 2 | 25.852 |  | 2 | 0 | Ca |  | 6.08 | 5.383% | 85.53962 | 5.025% |  | Heat 2 | 650
3 | 8.218 |  | 3 | 30.482 |  | 3 | 0 |  | Total | 112.951 | 100% | 1702.249 | 100% |  | Cool 2 | 385
4 | 8.422 |  | 4 | 28.784 |  | 4 | 0 | [7 empty] | Heat 3 | 650
5 | 8.501 |  | 5 | 0 |  | 5 | 0 | [7 empty] | Cool 3 | 510 | Casting Temp
6 | 8.774 |  | 6 | 0 |  | 6 | 0 | [7 empty] | Heat 4
7 | 9.13 |  | 7 | 0 |  | 7 | 0 | [7 empty] | Cool 4
8 | 9.317 |  | 8 | 0 |  | 8 | 0 | [7 empty] | Heat 5
9 | 10.989 |  | 9 | 0 |  | 9 | 0 | [7 empty] | Cool 5
10 | 0 |  | 10 | 0 |  | 10 | 0
Oxidised Pieces to be Casted | [7 empty] | Cleaned Weight of Pieces to be Casted
Mg |  |  | Zn |  |  | Ca |  | Mg | Ox | Clean | % |  | Zn | Ox | Clean | % |  | Ca | Ox | Clean | %
Pieces | Mass [g] |  | Pieces | Mass [g] |  | Pieces | Mass [g] | Pieces | Mass [g] | Mass [g] | Loss |  | Pieces | Mass [g] | Mass [g] | Loss |  | Pieces | Mass [g] | Mass [g] | Loss
1 | 5.294 |  | 3 | 30.482 |  | 1 | 6.08 | 1 | 5.294 | 5.282 | 0.2267% |  | 3 | 30.482 | 30.482 | 0% |  | 1 | 6.08 | 6.08 | 0%
2 | 6.611 |  | 4 | 28.784 |  | 0 | 0 | 2 | 6.611 | 6.59 | 0.3177% |  | 4 | 28.784 | 28.702 | 0.2849% |  | 0 | 0 | 0
3 | 8.218 |  | 0 | 0 |  | 0 | 0 | 3 | 8.218 | 8.179 | 0.4746% |  | 0 | 0 | 0 |  |  | 0 | 0 | 0
4 | 8.422 |  | 0 | 0 |  | 0 | 0 | 4 | 8.422 | 8.385 | 0.4393% |  | 0 | 0 | 0 |  |  | 0 | 0 | 0
5 | 8.501 |  | 0 | 0 |  | 0 | 0 | 5 | 8.501 | 8.485 | 0.1882% |  | 0 | 0 | 0 |  |  | 0 | 0 | 0
9 | 10.989 |  | 0 | 0 |  | 0 | 0 | 9 | 10.989 | 10.766 | 2.029% |  | 0 | 0 | 0 |  |  | 0 | 0 | 0
0 | 0 |  | 0 | 0 |  | 0 | 0 | 0 | 0 | 0 |  |  | 0 | 0 | 0 |  |  | 0 | 0 | 0
Total | 48.035 |  | Total | 59.266 |  | Total | 6.08 | Total | 48.035 | 47.687 |  |  | Total | 59.266 | 59.184 |  |  | Total | 6.08 | 6.08
Error + | 0.349021 |  | Error + | 0.06061942 |  | Error + | 0.03135959 | Error + | 0.349021 | 0.001020993 |  |  | Error + | 0.06061942 | -0.02138058 |  |  | Error + | 0.03135959 | 0.03135959
Additional Notes
| Charges should be either 40 or 60cc depending on crucible size | [10 empty] | Target Notes
| Remember to have lots of contact between crucible and charge pieces for efficient melting. | [10 empty] | Kept lubricated with a constant stream of distilled water
Drilled on piece of wood cut to size, between rubber clamps, and within a drip tray
| Ca should be De-oxide minutes before casting | [10 empty] | Cut about halfway through target over about 5 minutes
| Single large block of Ca is best as it is easy to clean and remove all oxide | [10 empty] | Most of target boundary broke off by that point, and will be cut / linshed off
Ca lose at least 20% of weight from Oxide Removal
| "Gold" residue in crucible indicates Ca has been lose from the alloy | [10 empty] | Remaining reusable alloy material
| Need to mix charge very well to ensure Ca does not come out (has a high melting point!) | [10 empty] | 97.65 | g
Dioxide large block of Mg and Zn first
Linish first on flat and round surfaces
120 sandpaper over the rest of material
Files for awkward areas
Sand and linish again so all surfaces are smooth and more resistant to oxidation
Cutting Notes
Zn does not oxidate at all during cutting
Cutting Mg lengthwise causes a lot of re-oxidation (from the cooling water).
See if it happens with shorter cuts
Pat Advised there was not even cooling water in the reservoir, or I was cutting too fast. It should not oxide.
Seems to always oxidise a bit, but is much easier to clean afterwards
Cut big block into 1/3s length wise
Cut 1/3 off of each large piece
Split the 2/3 lengths down the middle lengthwise
Will have long, thin pieces that are easy to clean and fit in a crucible.
DSC of Plate Section
3 DSCs of cast plate so material is crystalline. Confussed as to why we are using copper moulds and getting a brittle material if it is crytalline anyway.

## Charge 04 - Mg65Zn30Ca5
Charge Number 04 - 3 Febuary 2015 | [7 empty] | Target 2
At% to Wt% |  |  |  |  | Charge Weight |  |  | Oxidised Weight Check (Wt% to At%) | [6 empty] | Charge At% & Elements Properties
Mg65Zn30Ca5 |  | at% | at% * AW | wt% | Mass [g] | Charge [cc] |  | Mg65Zn30Ca5 |  | Mass [g] | wt% | wt1% * AW2*AW3 | at% |  | Alloy Constituent | Element | Atomic Percent [%] | Atomic Number | Atomic Weight [amu] | Density [g/cm3] | Melt Temp [C] | Cry Struc [@ 20C] | Atomic Radius [nm] | Ionic Radius [nm] | Most Common Valence
Mg |  | 65% | 15.79825 | 42.22% | 48.55576 | 27.93772 |  | Mg |  | 50.22 | 42.97% | 1126.095 | 65.7% |  | 1 | Mg | 65% | 12 | 24.305 | 1.738 | 650 | HCP | 0.16 | 0.072 | 2+
Zn |  | 30% | 19.6146 | 52.42% | 60.28527 | 8.443316 |  | Zn |  | 60.48 | 51.75% | 504.1358 | 29.41% |  | 2 | Zn | 30% | 30 | 65.382 | 7.14 | 420 | HCP | 0.133 | 0.074 | 2+
Ca |  | 5% | 2.0039 | 5.356% | 6.158966 | 3.973527 |  | Ca |  | 6.16 | 5.271% | 83.76617 | 4.887% |  | 3 | Ca | 5% | 20 | 40.078 | 1.55 | 842 | FCC | 0.149 | 0.095 | 2+
| Total | 100% | 37.41675 | 100% | 115 | 40.35456 |  |  | Total | 116.86 | 100% | 1713.997 | 100%
Oxidised Weight of Pieces | [7 empty] | Cleaned Weight Check (Wt% to At%) | [6 empty] | Melting & Casting Cycle
Mg |  |  | Zn |  |  | Ca |  | Mg65Zn30Ca5 |  | Mass [g] | wt% | wt1% * AW2*AW3 | at% |  | Process | Temp [C] |  | Notes
Piece | Mass [g] |  | Piece | Mass [g] |  | Piece | Mass [g] | Mg |  | 48.55 | 42.2% | 1105.919 | 64.98% |  | Heat 1 | 700 | Alloy Tm about 400C
2 | 11.93 |  | 1 | 78.46 |  | 1 | 6.16 | Zn |  | 60.293 | 52.41% | 510.5503 | 30% |  | Cool 1 | 385
1 | 9.83 |  | 2 | 45.8 |  | 2 | 0 | Ca |  | 6.192 | 5.383% | 85.53715 | 5.026% |  | Heat 2 | 650
10 | 9.36 |  | 3 | 14.34 |  | 3 | 0 |  | Total | 115.035 | 100% | 1702.007 | 100% |  | Cool 2 | 385
3 | 8.16 |  | 4 | 7.36 |  | 4 | 0 | [7 empty] | Heat 3 | 650
4 | 7.9 |  | 5 | 12.92 |  | 5 | 0 | [7 empty] | Cool 3 | 510 | Casting Temp
12 | 7.8 |  | 6 | 25.86 |  | 6 | 0 | [7 empty] | Heat 4
11 | 7.51 |  | 7 | 0 |  | 7 | 0 | [7 empty] | Cool 4
6 | 7.25 |  | 8 | 0 |  | 8 | 0 | [7 empty] | Heat 5
7 | 6.56 |  | 9 | 0 |  | 9 | 0 | [7 empty] | Cool 5
5 | 6.49 |  | 10 | 0 |  | 10 | 0
8 | 5.79 |  | 11 | 0 |  | 11 | 0
9 | 5.45 |  | 12 | 0 |  | 12 | 0
Oxidised Pieces to be Casted | [7 empty] | Cleaned Weight of Pieces to be Casted
Mg |  |  | Zn |  |  | Ca |  | Mg | Ox | Clean | % |  | Zn | Ox | Clean | % |  | Ca | Ox | Clean | %
Pieces | Mass [g] |  | Pieces | Mass [g] |  | Pieces | Mass [g] | Pieces | Mass [g] | Mass [g] | Loss |  | Pieces | Mass [g] | Mass [g] | Loss |  | Pieces | Mass [g] | Mass [g] | Loss
2 | 11.93 |  | 3 | 14.34 |  | 1 | 6.16 | 2 | 11.93 | 10.72 | 10.14% |  | 3 | 14.34 | 14.295 | 0.3138% |  | 1 | 6.16 | 6.192 | -0.5195%
1 | 9.83 |  | 4 | 7.36 |  | 0 | 0 | 1 | 9.83 | 9.73 | 1.017% |  | 4 | 7.36 | 7.36 | 0% |  | 0 | 0
3 | 8.16 |  | 5 | 12.92 |  | 0 | 0 | 3 | 8.16 | 8.06 | 1.225% |  | 5 | 12.92 | 12.92 | 0% |  | 0 | 0
5 | 6.49 |  | 6 | 25.86 |  | 0 | 0 | 5 | 6.49 | 6.39 | 1.541% |  | 6 | 25.86 | 25.718 | 0.5491% |  | 0 | 0
6 | 7.25 |  | 0 | 0 |  | 0 | 0 | 6 | 7.25 | 7.2 | 0.6897% |  | 0 | 0 |  |  |  | 0 | 0
7 | 6.56 |  | 0 | 0 |  | 0 | 0 | 7 | 6.56 | 6.45 | 1.677% |  | 0 | 0 |  |  |  | 0 | 0
0 | 0 |  | 0 | 0 |  | 0 | 0 | 0 | 0 |  |  |  | 0 | 0 |  |  |  | 0 | 0
0 | 0 |  | 0 | 0 |  | 0 | 0 | 0 | 0 |  |  |  | 0 | 0 |  |  |  | 0 | 0
0 | 0 |  | 0 | 0 |  | 0 | 0 | 0 | 0 |  |  |  | 0 | 0 |  |  |  | 0 | 0
Total | 50.22 |  | Total | 60.48 |  | Total | 6.16 | Total | 50.22 | 48.55 |  |  | Total | 60.48 | 60.293 |  |  | Total | 6.16 | 6.192
Error + | 1.66424 |  | Error + | 0.1947267 |  | Error + | 0.001033762 | Error + | 1.66424 | -0.005760455 |  |  | Error + | 0.1947267 | 0.007726693 |  |  | Error + | 0.001033762 | 0.03303376
Additional Notes
| Charges should be either 40 or 60cc depending on crucible size | [10 empty] | Target Notes
| Remember to have lots of contact between crucible and charge pieces for efficient melting. | [10 empty] | Kept lubricated with a constant stream of distilled water
Drilled on piece of wood cut to size, between rubber clamps, and within a drip tray
| Ca should be De-oxide minutes before casting | [10 empty] | Cut about halfway through target over about 5 minutes
| Single large block of Ca is best as it is easy to clean and remove all oxide | [10 empty] | Most of target boundary broke off by that point, and will be cut / linshed off
Ca lose at least 20% of weight from Oxide Removal
| "Gold" residue in crucible indicates Ca has been lose from the alloy | [10 empty] | Remaining reusable alloy material
| Need to mix charge very well to ensure Ca does not come out (has a high melting point!) | [10 empty] | xx | g
Cast 4mm plate and got a full mould. Pat said it was very easy to pour!
Only one small crack.
Dioxide large block of Mg and Zn first
| Linish first on flat and round surfaces | [10 empty] | String notes,
| 120 sandpaper over the rest of material | [11 empty] | Remove string rod slowly, and shake it off as it is removed
| Files for awkward areas | [11 empty] | If rod fire occurs, put back in melt (liquid metal and Argon will extinguish the flame)
Sand and linish again so all surfaces are smooth and more resistant to oxidation
| Cutting Notes | [10 empty] | Target Cutting
| Zn does not oxidate at all during cutting | [11 empty] | 4mm plate
| Cutting Mg lengthwise causes a lot of re-oxidation (from the cooling water). | [11 empty] | Able to cut two targets from plate
|  | Seems to always oxidise a bit, but is much easier to clean afterwards | [10 empty] | Each target took 15 - 20mins to cut
Used 1 FULL bottle of distilled water per target
Cut big block into 1/3s length wise
Cut 1/3 off of each large piece
Split the 2/3 lengths down the middle lengthwise
Will have long, thin pieces that are easy to clean and fit in a crucible.

## Charge 05 - Mg65Zn30Ca5
Charge Number 05 - 6 Febuary 2015 | [7 empty] | Target 3
At% to Wt% |  |  |  |  | Charge Weight |  |  | Oxidised Weight Check (Wt% to At%) | [6 empty] | Charge At% & Elements Properties
Mg65Zn30Ca5 |  | at% | at% * AW | wt% | Mass [g] | Charge [cc] |  | Mg65Zn30Ca5 |  | Mass [g] | wt% | wt1% * AW2*AW3 | at% |  | Alloy Constituent | Element | Atomic Percent [%] | Atomic Number | Atomic Weight [amu] | Density [g/cm3] | Melt Temp [C] | Cry Struc [@ 20C] | Atomic Radius [nm] | Ionic Radius [nm] | Most Common Valence
Mg |  | 65% | 15.79825 | 42.22% | 44.6713 | 25.7027 |  | Mg |  | 45.14 | 42.26% | 1107.424 | 65.05% |  | 1 | Mg | 65% | 12 | 24.305 | 1.738 | 650 | HCP | 0.16 | 0.072 | 2+
Zn |  | 30% | 19.6146 | 52.42% | 55.46245 | 7.76785 |  | Zn |  | 56.01 | 52.44% | 510.8052 | 30% |  | 2 | Zn | 30% | 30 | 65.382 | 7.14 | 420 | HCP | 0.133 | 0.074 | 2+
Ca |  | 5% | 2.0039 | 5.356% | 5.666249 | 3.655644 |  | Ca |  | 5.66 | 5.299% | 84.20897 | 4.946% |  | 3 | Ca | 5% | 20 | 40.078 | 1.55 | 842 | FCC | 0.149 | 0.095 | 2+
| Total | 100% | 37.41675 | 100% | 105.8 | 37.1262 |  |  | Total | 106.81 | 100% | 1702.438 | 100%
Oxidised Weight of Pieces | [7 empty] | Cleaned Weight Check (Wt% to At%) | [6 empty] | Melting & Casting Cycle
Mg |  |  | Zn |  |  | Ca |  | Mg65Zn30Ca5 |  | Mass [g] | wt% | wt1% * AW2*AW3 | at% |  | Process | Temp [C] |  | Notes
Piece | Mass [g] |  | Piece | Mass [g] |  | Piece | Mass [g] | Mg |  | 44.77 | 42.3% | 1108.392 | 65.08% |  | Heat 1 | 700 | Alloy Tm about 400C
1 | 5.45 |  | 1 | 25.01 |  | 1 | 5.66 | Zn |  | 55.45 | 52.39% | 510.323 | 29.96% |  | Cool 1 | 385
2 | 9.37 |  | 2 | 20.73 |  | 2 | 0 | Ca |  | 5.622 | 5.312% | 84.40859 | 4.956% |  | Heat 2 | 650
3 | 5.8 |  | 3 | 17.66 |  | 3 | 0 |  | Total | 105.842 | 100% | 1703.123 | 100% |  | Cool 2 | 385
4 | 7.52 |  | 4 | 29.8 |  | 4 | 0 | [7 empty] | Heat 3 | 650
5 | 9.15 |  | 5 | 17.62 |  | 5 | 0 | [7 empty] | Cool 3 | 510 | Casting Temp
6 | 7.91 |  | 6 | 0 |  | 6 | 0 | [7 empty] | Heat 4
7 | 8.79 |  | 7 | 0 |  | 7 | 0 | [7 empty] | Cool 4
8 | 7.82 |  | 8 | 0 |  | 8 | 0 | [7 empty] | Heat 5
9 | 9.33 |  | 9 | 0 |  | 9 | 0 | [7 empty] | Cool 5
10 | 5.12 |  | 10 | 0 |  | 10 | 0
11 |  |  | 11 | 0 |  | 11 | 0
12 |  |  | 12 | 0 |  | 12 | 0
Oxidised Pieces to be Casted | [7 empty] | Cleaned Weight of Pieces to be Casted
Mg |  |  | Zn |  |  | Ca |  | Mg | Ox | Clean | % |  | Zn | Ox | Clean | % |  | Ca | Ox | Clean | %
Pieces | Mass [g] |  | Pieces | Mass [g] |  | Pieces | Mass [g] | Pieces | Mass [g] | Mass [g] | Loss |  | Pieces | Mass [g] | Mass [g] | Loss |  | Pieces | Mass [g] | Mass [g] | Loss
1 | 5.45 |  | 2 | 20.73 |  | 1 | 5.66 | 1 | 5.45 | 5.39 | 1.101% |  | 2 | 20.73 | 20.4 | 1.592% |  | 1 | 5.66 | 5.622 | 0.6714%
3 | 5.8 |  | 3 | 17.66 |  | 0 | 0 | 3 | 5.8 | 5.75 | 0.8621% |  | 3 | 17.66 | 17.55 | 0.6229% |  | 0 | 0
6 | 7.91 |  | 5 | 17.62 |  | 0 | 0 | 6 | 7.91 | 7.84 | 0.885% |  | 5 | 17.62 | 17.5 | 0.681% |  | 0 | 0
7 | 8.79 |  | 0 | 0 |  | 0 | 0 | 7 | 8.79 | 8.74 | 0.5688% |  | 0 | 0 |  |  |  | 0 | 0
2 | 9.37 |  | 0 | 0 |  | 0 | 0 | 2 | 9.37 | 9.28 | 0.9605% |  | 0 | 0 |  |  |  | 0 | 0
8 | 7.82 |  | 0 | 0 |  | 0 | 0 | 8 | 7.82 | 7.77 | 0.6394% |  | 0 | 0 |  |  |  | 0 | 0
0 | 0 |  | 0 | 0 |  | 0 | 0 | 0 | 0 |  |  |  | 0 | 0 |  |  |  | 0 | 0
0 | 0 |  | 0 | 0 |  | 0 | 0 | 0 | 0 |  |  |  | 0 | 0 |  |  |  | 0 | 0
0 | 0 |  | 0 | 0 |  | 0 | 0 | 0 | 0 |  |  |  | 0 | 0 |  |  |  | 0 | 0
Total | 45.14 |  | Total | 56.01 |  | Total | 5.66 | Total | 45.14 | 44.77 |  |  | Total | 56.01 | 55.45 |  |  | Total | 5.66 | 5.622
Error + | 0.4687004 |  | Error + | 0.5475486 |  | Error + | -0.006248939 | Error + | 0.4687004 | 0.09870038 |  |  | Error + | 0.5475486 | -0.01245144 |  |  | Error + | -0.006248939 | -0.04424894
Additional Notes
| Charges should be either 40 or 60cc depending on crucible size | [10 empty] | Target Notes
| Remember to have lots of contact between crucible and charge pieces for efficient melting. | [10 empty] | Kept lubricated with a constant stream of distilled water
Drilled on piece of wood cut to size, between rubber clamps, and within a drip tray
| Ca should be De-oxide minutes before casting | [10 empty] | Cut about halfway through target over about 5 minutes
| Single large block of Ca is best as it is easy to clean and remove all oxide | [10 empty] | Most of target boundary broke off by that point, and will be cut / linshed off
Ca lose at least 20% of weight from Oxide Removal
| "Gold" residue in crucible indicates Ca has been lose from the alloy | [10 empty] | Remaining reusable alloy material
| Need to mix charge very well to ensure Ca does not come out (has a high melting point!) | [10 empty] | xx | g
Cast 4mm plate and got a full mould. Pat said it was very easy to pour!
Only one small crack.
Dioxide large block of Mg and Zn first
| Linish first on flat and round surfaces | [10 empty] | String notes,
| 120 sandpaper over the rest of material | [11 empty] | Remove string rod slowly, and shake it off as it is removed
| Files for awkward areas | [11 empty] | If rod fire occurs, put back in melt (liquid metal and Argon will extinguish the flame)
Sand and linish again so all surfaces are smooth and more resistant to oxidation
| Cutting Notes | [10 empty] | Target Cutting
| Zn does not oxidate at all during cutting | [11 empty] | 4mm plate
| Cutting Mg lengthwise causes a lot of re-oxidation (from the cooling water). | [11 empty] | Able to cut two targets from plate
|  | Seems to always oxidise a bit, but is much easier to clean afterwards | [10 empty] | Each target took 15 - 20mins to cut
Used 1 FULL bottle of distilled water per target
Cut big block into 1/3s length wise
Cut 1/3 off of each large piece
|  | Split the 2/3 lengths down the middle lengthwise | [9 empty] | Casting appears to be cracking at entry cornor, but is flowing well
|  | Will have long, thin pieces that are easy to clean and fit in a crucible. | [10 empty] | Shoud try casting at a lower tempurature as it may get a better result

## Charge 06 - Mg65Zn30Ca5
Charge Number 06 - 12 Febuary 2015 | [7 empty] | Target 04
At% to Wt% |  |  |  |  | Charge Weight |  |  | Oxidised Weight Check (Wt% to At%) | [6 empty] | Charge At% & Elements Properties
Mg65Zn30Ca5 |  | at% | at% * AW | wt% | Mass [g] | Charge [cc] |  | Mg65Zn30Ca5 |  | Mass [g] | wt% | wt1% * AW2*AW3 | at% |  | Alloy Constituent | Element | Atomic Percent [%] | Atomic Number | Atomic Weight [amu] | Density [g/cm3] | Melt Temp [C] | Cry Struc [@ 20C] | Atomic Radius [nm] | Ionic Radius [nm] | Most Common Valence
Mg |  | 65% | 15.79825 | 42.22% | 46.52909 | 26.77163 |  | Mg |  | 46.549 | 42.24% | 1106.891 | 65.02% |  | 1 | Mg | 65% | 12 | 24.305 | 1.738 | 650 | HCP | 0.16 | 0.072 | 2+
Zn |  | 30% | 19.6146 | 52.42% | 57.76902 | 8.090899 |  | Zn |  | 57.746 | 52.4% | 510.4507 | 29.98% |  | 2 | Zn | 30% | 30 | 65.382 | 7.14 | 420 | HCP | 0.133 | 0.074 | 2+
Ca |  | 5% | 2.0039 | 5.356% | 5.901896 | 3.807675 |  | Ca |  | 5.902 | 5.356% | 85.11052 | 4.999% |  | 3 | Ca | 5% | 20 | 40.078 | 1.55 | 842 | FCC | 0.149 | 0.095 | 2+
| Total | 100% | 37.41675 | 100% | 110.2 | 38.6702 |  |  | Total | 110.197 | 100% | 1702.452 | 100%
Oxidised Weight of Pieces | [7 empty] | Cleaned Weight Check (Wt% to At%) | [6 empty] | Melting & Casting Cycle
Mg |  |  | Zn |  |  | Ca |  | Mg65Zn30Ca5 |  | Mass [g] | wt% | wt1% * AW2*AW3 | at% |  | Process | Temp [C] |  | Notes
Piece | Mass [g] |  | Piece | Mass [g] |  | Piece | Mass [g] | Mg |  | 0 | 0% | 0 | 0% |  | Heat 1 | 700 | Alloy Tm about 400C
1 | 16.74 |  | 1 | 8.561 |  | 1 | 5.902 | Zn |  | 0 | 0% | 0 | 0% |  | Cool 1 | 375
2 | 10.977 |  | 2 | 12.114 |  | 2 | 0 | Ca |  | 5.622 | 100% | 1589.10951 | 100% |  | Heat 2 | 650
3 | 10.429 |  | 3 | 12.506 |  | 3 | 0 |  | Total | 5.622 | 100% | 1589.10951 | 100% |  | Cool 2 | 375
4 | 10.175 |  | 4 | 12.664 |  | 4 | 0 | [7 empty] | Heat 3 | 650
5 | 9.613 |  | 5 | 15.063 |  | 5 | 0 | [7 empty] | Cool 3 | 510 | Casting Temp
6 | 9.205 |  | 6 | 16.469 |  | 6 | 0 | [7 empty] | Heat 4
7 | 8.684 |  | 7 | 17.101 |  | 7 | 0 | [7 empty] | Cool 4
8 | 7.715 |  | 8 | 23.394 |  | 8 | 0 | [7 empty] | Heat 5
9 | 7.284 |  | 9 | 24.805 |  | 9 | 0 | [7 empty] | Cool 5
10 | 7.16 |  | 10 | 28.139 |  | 10 | 0
11 | 6.864 |  | 11 | 29.477 |  | 11 | 0
12 | 6.331 |  | 12 | 193.78 |  | 12 | 0
Oxidised Pieces to be Casted | [7 empty] | Cleaned Weight of Pieces to be Casted
Mg |  |  | Zn |  |  | Ca |  | Mg | Ox | Clean | % |  | Zn | Ox | Clean | % |  | Ca | Ox | Clean | %
Pieces | Mass [g] |  | Pieces | Mass [g] |  | Pieces | Mass [g] | Pieces | Mass [g] | Mass [g] | Loss |  | Pieces | Mass [g] | Mass [g] | Loss |  | Pieces | Mass [g] | Mass [g] | Loss
1 | 16.74 |  | 3 | 12.506 |  | 1 | 5.902 | 1 | 16.74 |  |  |  | 3 | 12.506 |  |  |  | 1 | 5.902 | 5.622 | 4.744%
3 | 10.429 |  | 7 | 17.101 |  | 0 | 0 | 3 | 10.429 |  |  |  | 7 | 17.101 |  |  |  | 0 | 0
4 | 10.175 |  | 10 | 28.139 |  | 0 | 0 | 4 | 10.175 |  |  |  | 10 | 28.139 |  |  |  | 0 | 0
6 | 9.205 |  | 0 | 0 |  | 0 | 0 | 6 | 9.205 |  |  |  | 0 | 0 |  |  |  | 0 | 0
0 | 0 |  | 0 | 0 |  | 0 | 0 | 0 | 0 |  |  |  | 0 | 0 |  |  |  | 0 | 0
0 | 0 |  | 0 | 0 |  | 0 | 0 | 0 | 0 |  |  |  | 0 | 0 |  |  |  | 0 | 0
0 | 0 |  | 0 | 0 |  | 0 | 0 | 0 | 0 |  |  |  | 0 | 0 |  |  |  | 0 | 0
0 | 0 |  | 0 | 0 |  | 0 | 0 | 0 | 0 |  |  |  | 0 | 0 |  |  |  | 0 | 0
0 | 0 |  | 0 | 0 |  | 0 | 0 | 0 | 0 |  |  |  | 0 | 0 |  |  |  | 0 | 0
Total | 46.549 |  | Total | 57.746 |  | Total | 5.902 | Total | 46.549 | 0 |  |  | Total | 57.746 | 0 |  |  | Total | 5.902 | 5.622
Error + | 0.01991476 |  | Error + | -0.02301842 |  | Error + | 0.0001036568 | Error + | 0.01991476 | -46.52909 |  |  | Error + | -0.02301842 | -57.76902 |  |  | Error + | 0.0001036568 | -0.2798963
Additional Notes
| Charges should be either 40 or 60cc depending on crucible size | [10 empty] | Target Notes
| Remember to have lots of contact between crucible and charge pieces for efficient melting. | [10 empty] | Kept lubricated with a constant stream of distilled water
Drilled on piece of wood cut to size, between rubber clamps, and within a drip tray
| Ca should be De-oxide minutes before casting | [10 empty] | Cut about halfway through target over about 5 minutes
| Single large block of Ca is best as it is easy to clean and remove all oxide | [10 empty] | Most of target boundary broke off by that point, and will be cut / linshed off
Ca lose at least 20% of weight from Oxide Removal
| "Gold" residue in crucible indicates Ca has been lose from the alloy | [10 empty] | Remaining reusable alloy material
| Need to mix charge very well to ensure Ca does not come out (has a high melting point!) | [10 empty] | xx | g
Cast 4mm plate and got a full mould. Pat said it was very easy to pour!
Only one small crack.
Dioxide large block of Mg and Zn first
| Linish first on flat and round surfaces | [10 empty] | Casting appears to be cracking at entry cornor, but is flowing well
| 120 sandpaper over the rest of material | [11 empty] | Shoud try casting at a lower tempurature as it may get a better result
Files for awkward areas
| Sand and linish again so all surfaces are smooth and more resistant to oxidation | [10 empty] | Casting had trouble melting. Likely larget Mg piece did not have good wall contact.
Use more, smaller pieces in castings.
Cutting Notes
Zn does not oxidate at all during cutting
Cutting Mg lengthwise causes a lot of re-oxidation (from the cooling water).
Seems to always oxidise a bit, but is much easier to clean afterwards
Cut big block into 1/3s length wise
Cut 1/3 off of each large piece
Split the 2/3 lengths down the middle lengthwise
Will have long, thin pieces that are easy to clean and fit in a crucible.

## Charge 07 - Mg65Zn30Ca5
Charge Number 07 - 20 Febuary 2015 | [8 empty] | Target 5 |  |  | Note: May have high 02!!! See notes
At% to Wt% |  |  |  |  | Charge Weight |  |  |  | Oxidised Weight Check (Wt% to At%) | [6 empty] | Charge At% & Elements Properties
Mg65Zn30Ca5 |  | at% | at% * AW | wt% | Mass [g] | Charge [cc] |  |  | Mg65Zn30Ca5 |  | Mass [g] | wt% | wt1% * AW2*AW3 | at% |  | Alloy Constituent | Element | Atomic Percent [%] | Atomic Number | Atomic Weight [amu] | Density [g/cm3] | Melt Temp [C] | Cry Struc [@ 20C] | Atomic Radius [nm] | Ionic Radius [nm] | Most Common Valence
Mg |  | 65% | 15.79825 | 42.22% | 45.72686 | 26.31005 |  |  | Mg |  | 45.671 | 42.2% | 1105.771 | 64.98% |  | 1 | Mg | 65% | 12 | 24.305 | 1.738 | 650 | HCP | 0.16 | 0.072 | 2+
Zn |  | 30% | 19.6146 | 52.42% | 56.773 | 7.951401 |  |  | Zn |  | 56.76 | 52.44% | 510.863 | 30.02% |  | 2 | Zn | 30% | 30 | 65.382 | 7.14 | 420 | HCP | 0.133 | 0.074 | 2+
Ca |  | 5% | 2.0039 | 5.356% | 5.80014 | 3.742025 |  |  | Ca |  | 5.797 | 5.356% | 85.11723 | 5.002% |  | 3 | Ca | 5% | 20 | 40.078 | 1.55 | 842 | FCC | 0.149 | 0.095 | 2+
| Total | 100% | 37.41675 | 100% | 108.3 | 38.00347 |  |  |  | Total | 108.228 | 100% | 1701.751 | 100%
Oxidised Weight of Pieces | [8 empty] | Cleaned Weight Check (Wt% to At%) | [6 empty] | Melting & Casting Cycle
Mg |  |  | Zn |  |  | Ca |  |  | Mg65Zn30Ca5 |  | Mass [g] | wt% | wt1% * AW2*AW3 | at% |  | Process | Temp [C] |  | Notes
Piece | Mass [g] |  | Piece | Mass [g] |  | Piece | Mass [g] |  | Mg |  | 0 | #DIV/0! | #DIV/0! | #DIV/0! |  | Heat 1 | 700 | Alloy Tm about 400C
1 | 5.164 |  | 1 | 8.561 |  | 1 | 5.797 |  | Zn |  | 0 | #DIV/0! | #DIV/0! | #DIV/0! |  | Cool 1 | 380
2 | 5.493 |  | 2 | 12.114 |  | 2 | 0 |  | Ca |  | 0 | #DIV/0! | #DIV/0! | #DIV/0! |  | Heat 2 | 650
3 | 6.331 |  | 3 | 12.664 |  | 3 | 0 |  |  | Total | 0 | #DIV/0! | #DIV/0! | #DIV/0! |  | Cool 2 | 380
4 | 6.864 |  | 4 | 15.063 |  | 4 | 0 | [8 empty] | Heat 3 | 650
5 | 7.16 |  | 5 | 16.469 |  | 5 | 0 | [8 empty] | Cool 3 | 510 | Casting Temp
6 | 7.284 |  | 6 | 23.394 |  | 6 | 0 | [8 empty] | Heat 4
7 | 7.658 |  | 7 | 24.805 |  | 7 | 0 | [8 empty] | Cool 4
8 | 7.715 |  | 8 | 29.477 |  | 8 | 0 | [8 empty] | Heat 5
9 | 7.791 |  | 9 | 193.78 |  | 9 | 0 | [8 empty] | Cool 5
10 | 8.684 |  | 10 |  |  | 10 | 0
11 | 9.613 |  | 11 |  |  | 11 | 0
12 | 10.977 |  | 12 |  |  | 12 | 0
Oxidised Pieces to be Casted | [8 empty] | Cleaned Weight of Pieces to be Casted
Mg |  |  | Zn |  |  | Ca |  |  | Mg | Ox | Clean | % |  | Zn | Ox | Clean | % |  | Ca | Ox | Clean | %
Pieces | Mass [g] |  | Pieces | Mass [g] |  | Pieces | Mass [g] |  | Pieces | Mass [g] | Mass [g] | Loss |  | Pieces | Mass [g] | Mass [g] | Loss |  | Pieces | Mass [g] | Mass [g] | Loss
12 | 10.977 |  | 7 | 24.805 |  | 1 | 5.797 |  | 12 | 10.977 |  |  |  | 7 | 24.805 |  |  |  | 1 | 5.797
9 | 7.791 |  | 6 | 23.394 |  | 0 | 0 |  | 9 | 7.791 |  |  |  | 6 | 23.394 |  |  |  | 0 | 0
8 | 7.715 |  | 1 | 8.561 |  | 0 | 0 |  | 8 | 7.715 |  |  |  | 1 | 8.561 |  |  |  | 0 | 0
5 | 7.16 |  | 0 | 0 |  | 0 | 0 |  | 5 | 7.16 |  |  |  | 0 | 0 |  |  |  | 0 | 0
4 | 6.864 |  | 0 | 0 |  | 0 | 0 |  | 4 | 6.864 |  |  |  | 0 | 0 |  |  |  | 0 | 0
1 | 5.164 |  | 0 | 0 |  | 0 | 0 |  | 1 | 5.164 |  |  |  | 0 | 0 |  |  |  | 0 | 0
0 | 0 |  | 0 | 0 |  | 0 | 0 |  | 0 | 0 |  |  |  | 0 | 0 |  |  |  | 0 | 0
0 | 0 |  | 0 | 0 |  | 0 | 0 |  | 0 | 0 |  |  |  | 0 | 0 |  |  |  | 0 | 0
0 | 0 |  | 0 | 0 |  | 0 | 0 |  | 0 | 0 |  |  |  | 0 | 0 |  |  |  | 0 | 0
Total | 45.671 |  | Total | 56.76 |  | Total | 5.797 |  | Total | 45.671 | 0 |  |  | Total | 56.76 | 0 |  |  | Total | 5.797 | 0
Error + | -0.05585963 |  | Error + | -0.01300086 |  | Error + | -0.00313951 |  | Error + | -0.05585963 | -45.72686 |  |  | Error + | -0.01300086 | -56.773 |  |  | Error + | -0.00313951 | -5.80014
Additional Notes
Full Mg
| Charges should be either 40 or 60cc depending on crucible size | [11 empty] | Target Notes | [8 empty] | List
| Remember to have lots of contact between crucible and charge pieces for efficient melting. | [11 empty] | Kept lubricated with a constant stream of distilled water | [8 empty] | 4.727
[13 empty] | Drilled on piece of wood cut to size, between rubber clamps, and within a drip tray | [8 empty] | 4.834
| Ca should be De-oxide minutes before casting | [11 empty] | Cut about halfway through target over about 5 minutes | [8 empty] | 5.164
| Single large block of Ca is best as it is easy to clean and remove all oxide | [11 empty] | Most of target boundary broke off by that point, and will be cut / linshed off | [8 empty] | 5.493
| Ca lose at least 20% of weight from Oxide Removal | [20 empty] | 6.331
| "Gold" residue in crucible indicates Ca has been lose from the alloy | [11 empty] | Remaining reusable alloy material | [8 empty] | 6.864
| Need to mix charge very well to ensure Ca does not come out (has a high melting point!) | [11 empty] | xx | g | [7 empty] | 7.16
7.284
[13 empty] | Cast 4mm plate and got a full mould. Pat said it was very easy to pour! | [8 empty] | 7.658
[13 empty] | Only one small crack. | [8 empty] | 7.715
| Dioxide large block of Mg and Zn first | [20 empty] | 7.791
| Linish first on flat and round surfaces | [11 empty] | String notes, | [8 empty] | 8.684
| 120 sandpaper over the rest of material | [12 empty] | Remove string rod slowly, and shake it off as it is removed | [7 empty] | 9.613
| Files for awkward areas | [12 empty] | If rod fire occurs, put back in melt (liquid metal and Argon will extinguish the flame) | [7 empty] | 10.977
Sand and linish again so all surfaces are smooth and more resistant to oxidation
| Cutting Notes | [11 empty] | Target Cutting
| Zn does not oxidate at all during cutting | [12 empty] | 4mm plate
| Cutting Mg lengthwise causes a lot of re-oxidation (from the cooling water). | [12 empty] | Able to cut two targets from plate
|  | Seems to always oxidise a bit, but is much easier to clean afterwards | [11 empty] | Each target took 15 - 20mins to cut
Used 1 FULL bottle of distilled water per target
Cut big block into 1/3s length wise
Cut 1/3 off of each large piece
|  | Split the 2/3 lengths down the middle lengthwise | [10 empty] | Casting appears to be cracking at entry cornor, but is flowing well
|  | Will have long, thin pieces that are easy to clean and fit in a crucible. | [11 empty] | Shoud try casting at a lower tempurature as it may get a better result
Bad! - Forgot to check Ar flow value until half way through cycle.
Had low flow until second cooling.
Had almost no slag, which implies everything ended up fine.
Crucible had more of a 'gold' ting left after casting than normal.
Implies Ca may be low, and O2 high. Should SEM and EDS this sample before re-melting.

## Charge 08 - Mg65Zn30Ca5
Charge Number 08 - 19 Febuary 2015
At% to Wt% |  |  |  |  | Charge Weight |  |  | Oxidised Weight Check (Wt% to At%) | [6 empty] | Charge At% & Elements Properties
Mg65Zn30Ca5 |  | at% | at% * AW | wt% | Mass [g] | Charge [cc] |  | Mg65Zn30Ca5 |  | Mass [g] | wt% | wt1% * AW2*AW3 | at% |  | Alloy Constituent | Element | Atomic Percent [%] | Atomic Number | Atomic Weight [amu] | Density [g/cm3] | Melt Temp [C] | Cry Struc [@ 20C] | Atomic Radius [nm] | Ionic Radius [nm] | Most Common Valence
Mg |  | 65% | 15.79825 | 42.22% | 45.72686 | 26.31005 |  | Mg |  | 0 | #DIV/0! | #DIV/0! | #DIV/0! |  | 1 | Mg | 65% | 12 | 24.305 | 1.738 | 650 | HCP | 0.16 | 0.072 | 2+
Zn |  | 30% | 19.6146 | 52.42% | 56.773 | 7.951401 |  | Zn |  | 0 | #DIV/0! | #DIV/0! | #DIV/0! |  | 2 | Zn | 30% | 30 | 65.382 | 7.14 | 420 | HCP | 0.133 | 0.074 | 2+
Ca |  | 5% | 2.0039 | 5.356% | 5.80014 | 3.742025 |  | Ca |  | 0 | #DIV/0! | #DIV/0! | #DIV/0! |  | 3 | Ca | 5% | 20 | 40.078 | 1.55 | 842 | FCC | 0.149 | 0.095 | 2+
| Total | 100% | 37.41675 | 100% | 108.3 | 38.00347 |  |  | Total | 0 | #DIV/0! | #DIV/0! | #DIV/0!
Oxidised Weight of Pieces | [7 empty] | Cleaned Weight Check (Wt% to At%) | [6 empty] | Melting & Casting Cycle
Mg |  |  | Zn |  |  | Ca |  | Mg65Zn30Ca5 |  | Mass [g] | wt% | wt1% * AW2*AW3 | at% |  | Process | Temp [C] |  | Notes
Piece | Mass [g] |  | Piece | Mass [g] |  | Piece | Mass [g] | Mg |  | 0 | #DIV/0! | #DIV/0! | #DIV/0! |  | Heat 1 | 700 | Alloy Tm about 400C
1 | 4.727 |  | 1 | 12.114 |  | 1 | 0 | Zn |  | 0 | #DIV/0! | #DIV/0! | #DIV/0! |  | Cool 1 | 385
2 | 4.834 |  | 2 | 12.664 |  | 2 | 0 | Ca |  | 0 | #DIV/0! | #DIV/0! | #DIV/0! |  | Heat 2 | 650
3 | 5.493 |  | 3 | 15.063 |  | 3 | 0 |  | Total | 0 | #DIV/0! | #DIV/0! | #DIV/0! |  | Cool 2 | 385
4 | 6.331 |  | 4 | 16.469 |  | 4 | 0 | [7 empty] | Heat 3 | 650
5 | 7.284 |  | 5 | 29.477 |  | 5 | 0 | [7 empty] | Cool 3 | 510 | Casting Temp
6 | 7.658 |  | 6 | 193.78 |  | 6 | 0 | [7 empty] | Heat 4
7 | 8.684 |  | 7 |  |  | 7 | 0 | [7 empty] | Cool 4
8 | 9.613 |  | 8 |  |  | 8 | 0 | [7 empty] | Heat 5
9 |  |  | 9 |  |  | 9 | 0 | [7 empty] | Cool 5
10 |  |  | 10 |  |  | 10 | 0
11 |  |  | 11 |  |  | 11 | 0
12 |  |  | 12 |  |  | 12 | 0
Oxidised Pieces to be Casted | [7 empty] | Cleaned Weight of Pieces to be Casted
Mg |  |  | Zn |  |  | Ca |  | Mg | Ox | Clean | % |  | Zn | Ox | Clean | % |  | Ca | Ox | Clean | %
Pieces | Mass [g] |  | Pieces | Mass [g] |  | Pieces | Mass [g] | Pieces | Mass [g] | Mass [g] | Loss |  | Pieces | Mass [g] | Mass [g] | Loss |  | Pieces | Mass [g] | Mass [g] | Loss
0 | 0 |  | 0 | 0 |  | 1 | 0 | 0 | 0 |  |  |  | 0 | 0 |  |  |  | 1 | 0
0 | 0 |  | 0 | 0 |  | 0 | 0 | 0 | 0 |  |  |  | 0 | 0 |  |  |  | 0 | 0
0 | 0 |  | 0 | 0 |  | 0 | 0 | 0 | 0 |  |  |  | 0 | 0 |  |  |  | 0 | 0
0 | 0 |  | 0 | 0 |  | 0 | 0 | 0 | 0 |  |  |  | 0 | 0 |  |  |  | 0 | 0
0 | 0 |  | 0 | 0 |  | 0 | 0 | 0 | 0 |  |  |  | 0 | 0 |  |  |  | 0 | 0
0 | 0 |  | 0 | 0 |  | 0 | 0 | 0 | 0 |  |  |  | 0 | 0 |  |  |  | 0 | 0
0 | 0 |  | 0 | 0 |  | 0 | 0 | 0 | 0 |  |  |  | 0 | 0 |  |  |  | 0 | 0
0 | 0 |  | 0 | 0 |  | 0 | 0 | 0 | 0 |  |  |  | 0 | 0 |  |  |  | 0 | 0
0 | 0 |  | 0 | 0 |  | 0 | 0 | 0 | 0 |  |  |  | 0 | 0 |  |  |  | 0 | 0
Total | 0 |  | Total | 0 |  | Total | 0 | Total | 0 | 0 |  |  | Total | 0 | 0 |  |  | Total | 0 | 0
Error + | -45.72686 |  | Error + | -56.773 |  | Error + | -5.80014 | Error + | -45.72686 | -45.72686 |  |  | Error + | -56.773 | -56.773 |  |  | Error + | -5.80014 | -5.80014
Additional Notes
| Charges should be either 40 or 60cc depending on crucible size | [10 empty] | Target Notes
| Remember to have lots of contact between crucible and charge pieces for efficient melting. | [10 empty] | Kept lubricated with a constant stream of distilled water
Drilled on piece of wood cut to size, between rubber clamps, and within a drip tray
| Ca should be De-oxide minutes before casting | [10 empty] | Cut about halfway through target over about 5 minutes
| Single large block of Ca is best as it is easy to clean and remove all oxide | [10 empty] | Most of target boundary broke off by that point, and will be cut / linshed off
Ca lose at least 20% of weight from Oxide Removal
| "Gold" residue in crucible indicates Ca has been lose from the alloy | [10 empty] | Remaining reusable alloy material
| Need to mix charge very well to ensure Ca does not come out (has a high melting point!) | [10 empty] | xx | g
Cast 4mm plate and got a full mould. Pat said it was very easy to pour!
Only one small crack.
Dioxide large block of Mg and Zn first
| Linish first on flat and round surfaces | [10 empty] | String notes,
| 120 sandpaper over the rest of material | [11 empty] | Remove string rod slowly, and shake it off as it is removed
| Files for awkward areas | [11 empty] | If rod fire occurs, put back in melt (liquid metal and Argon will extinguish the flame)
Sand and linish again so all surfaces are smooth and more resistant to oxidation
| Cutting Notes | [10 empty] | Target Cutting
| Zn does not oxidate at all during cutting | [11 empty] | 4mm plate
| Cutting Mg lengthwise causes a lot of re-oxidation (from the cooling water). | [11 empty] | Able to cut two targets from plate
|  | Seems to always oxidise a bit, but is much easier to clean afterwards | [10 empty] | Each target took 15 - 20mins to cut
Used 1 FULL bottle of distilled water per target
Cut big block into 1/3s length wise
Cut 1/3 off of each large piece
|  | Split the 2/3 lengths down the middle lengthwise | [9 empty] | Casting appears to be cracking at entry cornor, but is flowing well
|  | Will have long, thin pieces that are easy to clean and fit in a crucible. | [10 empty] | Shoud try casting at a lower tempurature as it may get a better result