## Charges
Element | at% | Atomic wt | Density | at wt*at% | wt% | wt (g) (V) | wt(g) (wt) | Calculated density (g/cm3)
Al | 34 | 26.98154 | 2.7 | 917.37236 | 19.60009 | 1.2498 | 1.650505 | 6.3765
Ti | 6 | 47.87 | 4.54 | 287.22 | 6.136589 | 0.3912996 | 0.5167563
Co | 24 | 58.9332 | 8.9 | 1414.3968 | 30.21925 | 1.92693 | 2.544734 | Required Volume (cm3) |  |  | or | Required wt
Cr | 4.5 | 51.996 | 7.19 | 233.982 | 4.999134 | 0.3187698 | 0.4209723 | 1 |  |  |  | 8.420904
Fe | 7.5 | 55.845 | 7.874 | 418.8375 | 8.948658 | 0.5706112 | 0.7535579 | 6.3765 | g |  |  | 1.320615 | cm3
Ni | 24 | 58.6934 | 8.9 | 1408.6416 | 30.09628 | 1.91909 | 2.534379
Calculated density (g/cm3)
Mg | 25 | 24.305 | 1.74 | 607.625 | 17.60031 | 0.5554219 | 1.00357 | 3.15575
Li | 25 | 6.941 | 0.53 | 173.525 | 5.026281 | 0.1586169 | 0.2865986
Al | 25 | 26.98154 | 2.7 | 674.5385 | 19.53851 | 0.6165866 | 1.114086 | Required Volume (cm3) |  |  | or | Required wt
Zn | 7.5 | 65.39 | 7.13 | 490.425 | 14.20553 | 0.4482909 | 0.8099991 | 1 |  |  |  | 5.702
Ga | 10 | 69.723 | 5.91 | 697.23 | 20.19579 | 0.6373286 | 1.151564 | 3.15575 | g |  |  | 1.80686 | cm3
Ag | 7.5 | 107.868 | 10.5 | 809.01 | 23.43358 | 0.7395052 | 1.336183
|  | Atomic wt | Density | at wt*at% | wt% | wt (g) (V) | wt(g) (wt)
|  | 63.546 | 8.96 | 1270.92 | 23.57494 |  | 0
|  | 58.6934 | 8.9 | 1173.868 | 21.77468 |  | 0
|  | 54.938 | 7.43 | 1098.76 | 20.38146 |  | 0
|  | 26.9815 | 2.7 | 539.63 | 10.00987 |  | 0
|  | 65.39 | 7.13 | 1307.8 | 24.25905 |  | 0 |  |  | 100
|  | 0 | 0 | 0 | 0 |  | 0
|  | 0 | 0 | 0 | 0 |  | 0
|  | 0 | 0 | 0 | 0 |  | 0
|  | 0 | 0 | 0 | 0 |  | 0
|  | 0 | 0 | 0 | 0 |  | 0
[12 empty] | Atomic wt | Density | at wt*at% | wt% | wt (g) (V) | wt(g) (wt)
[11 empty] | Cu | 63.546 | 8.96 | 2118.2 | 35.86575 |  | 0
[11 empty] | Ni | 58.6934 | 8.9 | 1956.447 | 33.12691 |  | 0
[11 empty] | Mn | 54.938 | 7.43 | 1831.267 | 31.00734 |  | 0
[11 empty] | Al | 26.9815 | 2.7 | 0 | 0 |  | 0
[11 empty] | Zn | 65.39 | 7.13 | 0 | 0 |  | 0 | 100
[12 empty] | 0 | 0 | 0 | 0 |  | 0
[12 empty] | 0 | 0 | 0 | 0 |  | 0
[12 empty] | 0 | 0 | 0 | 0 |  | 0
[12 empty] | 0 | 0 | 0 | 0 |  | 0
[12 empty] | 0 | 0 | 0 | 0 |  | 0

## Thermodynamics
Lattice Misfit Calculator | [6 empty] | Entropy Calculator |  |  | Enthalpy Calculator | [11 empty] | Gibbs Free Energy
[22 empty] | 2000 | 1000 | 298
|  |  | rbar = | 1.3402 | [6 empty] | Cu | Ni | Mn | Al | Zn | [5 empty] | Total Sol. | ΔG (kJ/mol) at 2000K | ΔG (kJ/mol) at 1000K | ΔG (kJ/mol) at 298K
Element | ci | ri | ciri | ci(1-ri/rbar)^2 |  |  | Element | ci | ciln(ci) | Cu | - | 4 | 4 | -1 | 1 | 0 | 0 | 0 | 0 | 0
Cu | 0.2 | 1.278 | 0.2556 | 0.0004307959 |  |  | Cu | 0.2 | -0.3218876 | Ni | 4 | - | -8 | -22 | -9 | 0 | 0 | 0 | 0 | 0 |  | 2000
Ni | 0.2 | 1.246 | 0.2492 | 0.0009880811 |  |  | Ni | 0.2 | -0.3218876 | Mn | 4 | -8 | - | -19 | -6 | 0 | 0 | 0 | 0 | 0 |  | 1000
Mn | 0.2 | 1.35 | 0.27 | 1.069407e-05 |  |  | Mn | 0.2 | -0.3218876 | Al | -1 | -22 | -19 | - | 1 | 0 | 0 | 0 | 0 | 0 |  | 298
Al | 0.2 | 1.432 | 0.2864 | 0.0009383744 |  |  | Al | 0.2 | -0.3218876 | Zn | 1 | -9 | -6 | 1 | - | 0 | 0 | 0 | 0 | 0
Zn | 0.2 | 1.395 | 0.279 | 0.0003343889 |  |  | Zn | 0.2 | -0.3218876 |  | 0 | 0 | 0 | 0 | 0 | 0 | 0 | 0 | 0 | 0
| 0 | 0 | 0 | 0 |  |  |  | 0 | 0 |  | 0 | 0 | 0 | 0 | 0 | 0 | 0 | 0 | 0 | 0
| 0 | 0 | 0 | 0 |  |  |  | 0 | 0 |  | 0 | 0 | 0 | 0 | 0 | 0 | 0 | 0 | 0 | 0
| 0 | 0 | 0 | 0 |  |  |  | 0 | 0 |  | 0 | 0 | 0 | 0 | 0 | 0 | 0 | 0 | 0 | 0
| 0 | 0 | 0 | 0 |  |  |  | 0 | 0 |  | 0 | 0 | 0 | 0 | 0 | 0 | 0 | 0 | 0 | 0
| 0 | 0 | 0 | 0 |  |  |  | 0 | 0
[10 empty] | Element | ci | ΔH for ith |  | Electronegativity |  | Ciχi | χbar | Ci(χi-χbar)^2 | Δχ
[5 empty] | 1 |  |  |  |  | Cu | 0.2 | 1.28 |  | Cu | 1.9 | 0.38 | 1.724 | 0.0061952 | 0.1512085
ri | Atomic Radius | [8 empty] | Ni | 0.2 | -6.24 |  | Ni | 1.91 | 0.382 |  | 0.0069192
ci | Atomic Percent | [8 empty] | Mn | 0.2 | -4 |  | Mn | 1.55 | 0.31 |  | 0.0060552
[10 empty] | Al | 0.2 | 0.16 |  | Al | 1.61 | 0.322 |  | 0.0025992
[10 empty] | Zn | 0.2 | 0 |  | Zn | 1.65 | 0.33 |  | 0.0010952
[5 empty] | Input value | [5 empty] | 0 | 0 |  |  | 0 | 0 |  | 0
[5 empty] | Answer | [5 empty] | 0 | 0 |  |  | 0 | 0 |  | 0
[11 empty] | 0 | 0 |  |  | 0 | 0 |  | 0
[11 empty] | 0 | 0 |  |  | 0 | 0 |  | 0
[11 empty] | 0 | 0 |  |  | 0 | 0 |  | 0
Symbol | Radius/Å | at wt | density |  |  |  |  | Pauling electronegativity
Ag | 1.445 | 107.8682 | 10.5 | Ag | 47 | Ag |  | 1.93
Al | 1.432 | 26.9815 | 2.7 | Al | 13 | Al |  | 1.61 |  | Delta H * Cj
Au | 1.442 | 196.9665 | 19.32 | Au | 79 | Au |  | 2.54 |  |  | Cu | Ni | Mn | Al | Zn
B | 0.82 | 10.811 | 2.34 | B | 5 | B |  | 2.04 |  | Cu | - | 0.8 | 0.8 | -0.2 | 0.2 | 0 | 0 | 0 | 0 | 0
Ba | 2.176 | 137.327 | 3.59 | Ba | 56 | Ba |  | 0.89 |  | Ni | 0.8 | - | -1.6 | -4.4 | -1.8 | 0 | 0 | 0 | 0 | 0
Be | 1.128 | 9.0122 | 1.85 | Be | 4 | Be |  | 1.57 |  | Mn | 0.8 | -1.6 | - | -3.8 | -1.2 | 0 | 0 | 0 | 0 | 0
C | 0.773 | 12.0107 | 2.26 | C | 6 | C |  | 2.55 |  | Al | -0.2 | -4.4 | -3.8 | - | 0.2 | 0 | 0 | 0 | 0 | 0
Ca | 1.976 | 40.078 | 1.55 | Ca | 20 | Ca |  | 1 |  | Zn | 0.2 | -1.8 | -1.2 | 0.2 | - | 0 | 0 | 0 | 0 | 0
Cd | 1.568 | 112.411 | 8.65 | Cd | 48 | Cd |  | 1.69 |  |  | 0 | 0 | 0 | 0 | 0 | - | 0 | 0 | 0 | 0
Ce | 1.825 | 140.116 | 6.77 | Ce | 58 | Ce |  | 1.12 |  |  | 0 | 0 | 0 | 0 | 0 | 0 | - | 0 | 0 | 0
Co | 1.251 | 58.9332 | 8.9 | Co | 27 | Co |  | 1.88 |  |  | 0 | 0 | 0 | 0 | 0 | 0 | 0 | - | 0 | 0
Cr | 1.249 | 51.9961 | 7.19 | Cr | 24 | Cr |  | 1.66 |  |  | 0 | 0 | 0 | 0 | 0 | 0 | 0 | 0 | - | 0
Cs | 2.65 | 132.9055 | 1.87 | Cs | 55 | Cs |  | 0.79 |  |  | 0 | 0 | 0 | 0 | 0 | 0 | 0 | 0 | 0 | -
Cu | 1.278 | 63.546 | 8.96 | Cu | 29 | Cu |  | 1.9
Dy | 1.774 | 162.5 | 8.55 | Dy | 66 | Dy |  | 1.22
Er | 1.756 | 167.259 | 9.07 | Er | 68 | Er |  | 1.24
Eu | 1.984 | 151.964 | 5.24 | Eu | 63 | Eu |  | no data
Fe | 1.241 | 55.845 | 7.87 | Fe | 26 | Fe |  | 1.83
Ga | 1.392 | 69.723 | 5.91 | Ga | 31 | Ga |  | 1.81
Gd | 1.801 | 157.25 | 7.9 | Gd | 64 | Gd |  | 1.2
Ge | 1.24 | 72.64 | 5.32 | Ge | 32 | Ge |  | 2.01
Hf | 1.578 | 178.49 | 13.31 | Hf | 72 | Hf |  | 1.3
Ho | 1.766 | 164.9303 | 8.8 | Ho | 67 | Ho |  | 1.23
In | 1.659 | 114.818 | 7.31 | In | 49 | In |  | 1.78
Ir | 1.357 | 192.217 | 22.4 | Ir | 77 | Ir |  | 2.2
K | 2.31 | 39.0983 | 0.86 | K | 19 | K |  | 0.82
La | 1.879 | 138.9055 | 6.15 | La | 57 | La |  | 1.1
Li | 1.519 | 6.941 | 0.53 | Li | 3 | Li |  | 0.98
Lu | 1.735 | 174.967 | 9.84 | Lu | 71 | Lu |  | 1.27
Mg | 1.601 | 24.305 | 1.74 | Mg | 12 | Mg |  | 1.31
Mn | 1.35 | 54.938 | 7.43 | Mn | 25 | Mn |  | 1.55
Mo | 1.363 | 95.94 | 10.22 | Mo | 42 | Mo |  | 2.16
N | 0.75 | 14.0067 | 1.25 | N | 7 | N |  | 3.04
Na | 1.857 | 22.9897 | 0.97 | Na | 11 | Na |  | 0.93
Nb | 1.429 | 92.9064 | 8.57 | Nb | 41 | Nb |  | 1.6
Nd | 1.64 | 144.24 | 7.01 | Nd | 60 | Nd |  | 1.14
Ni | 1.246 | 58.6934 | 8.9 | Ni | 28 | Ni |  | 1.91
O | 0.73 | 15.9994 | 1.43 | O | 8 | O |  | 3.44
Os | 1.352 | 190.23 | 22.6 | Os | 76 | Os |  | 2.2
P | 1.06 | 30.9738 | 1.82 | P | 15 | P |  | 2.19
Pa | 1.61 | 231.0359 | 15.4 | Pa | 91 | Pa |  | 1.5
Pb | 1.75 | 207.2 | 11.35 | Pb | 82 | Pb |  | 2.33
Pd | 1.375 | 106.42 | 12.02 | Pd | 46 | Pd |  | 2.2
Pm | 1.63 | 145 | 7.3 | Pm | 61 | Pm |  | no data
Po | 1.53 | 209 | 9.3 | Po | 84 | Po |  | 2
Pr | 1.65 | 140.9077 | 6.77 | Pr | 59 | Pr |  | 1.13
Pt | 1.387 | 195.078 | 21.45 | Pt | 78 | Pt |  | 2.28
Rb | 2.44 | 85.4678 | 1.63 | Rb | 37 | Rb |  | 0.82
Re | 1.375 | 186.207 | 21.04 | Re | 75 | Re |  | 1.9
Rh | 1.345 | 102.9055 | 12.41 | Rh | 45 | Rh |  | 2.28
Ru | 1.338 | 101.07 | 12.37 | Ru | 44 | Ru |  | 2.2
S | 1.02 | 32.065 | 2.07 | S | 16 | S |  | 2.58
Sc | 1.641 | 44.9559 | 2.99 | Sc | 21 | Sc |  | 1.36
Se | 1.4 | 78.96 | 4.79 | Se | 34 | Se |  | 2.55
Si | 1.153 | 28.0855 | 2.33 | Si | 14 | Si |  | 1.9
Sm | 1.81 | 150.36 | 7.52 | Sm | 62 | Sm |  | 1.17
Sn | 1.62 | 118.71 | 7.31 | Sn | 50 | Sn |  | 1.96
Sr | 2.152 | 87.62 | 2.54 | Sr | 38 | Sr |  | 0.95
Ta | 1.43 | 180.9479 | 16.65 | Ta | 73 | Ta |  | 1.5
Tb | 1.781 | 158.9253 | 8.23 | Tb | 65 | Tb |  | no data
Tc | 1.36 | 98 | 11.5 | Tc | 43 | Tc |  | 1.9
Te | 1.452 | 127.6 | 6.24 | Te | 52 | Te |  | 2.1
Th | 1.8 | 232.0381 | 11.72 | Th | 90 | Th |  | 1.3
Ti | 1.462 | 47.867 | 4.54 | Ti | 22 | Ti |  | 1.54
Tl | 1.716 | 204.3833 | 11.85 | Tl | 81 | Tl |  | 1.62
Tm | 1.56 | 168.9342 | 9.32 | Tm | 69 | Tm |  | 1.25
U | 1.42 | 238.0289 | 18.95 | U | 92 | U |  | 1.38
V | 1.316 | 50.9415 | 6.11 | V | 23 | V |  | 1.63
W | 1.367 | 183.84 | 19.35 | W | 74 | W |  | 2.36
Y | 1.802 | 88.9059 | 4.47 | Y | 39 | Y |  | 1.22
Yb | 1.7 | 173.04 | 6.9 | Yb | 70 | Yb |  | no data
Zn | 1.395 | 65.39 | 7.13 | Zn | 30 | Zn |  | 1.65
Zr | 1.603 | 91.224 | 6.51 | Zr | 40 | Zr |  | 1.33

## HeatOfMixing
Heat of mixing Values
1 |  | Ag | Al | Au | Cd | Co | Cr | Cu | Fe | Ga | Ge | Hf | In | Li | Lu | Mg | Mn | Mo | Nb | Ni | Pd | Pt | Sc | Si | Sn | Ta | Ti | V | W | Zn | Zr
2 | Ag | - | -4 | -6 | -2 | 19 | 27 | 2 | 28 | -5 | -17.5 | -13 | -2 | -16 | -30 | -10 | 13 | 37 | 16 | 15 | -7 | -1 | -28 | -20 | -3 | 15 | -2 | 17 | 43 | -4 | -20
3 | Al | -4 | - | -22 | 3 | -19 | -10 | -1 | -11 | 1 | -14.5 | -39 | 7 | -4 | -39 | -2 | -19 | -5 | -18 | -22 | -46 | -44 | -38 | -19 | 4 | -19 | -30 | -16 | -2 | 1 | -44
4 | Au | -6 | -22 | - | -11 | 7 | 0 | -9 | 8 | -19 | -21.5 | -63 | -11 | -37 | -75 | -32 | -11 | 3 | -32 | 7 | 0 | 4 | -74 | -30 | -10 | -32 | -47 | -19 | 12 | -16 | -74
5 | Cd | -2 | 3 | -11 | - | 6 | 17 | 6 | 17 | 1 | -14.5 | -19 | 0 | -13 | -33 | -6 | 2 | 28 | 11 | 2 | -26 | -18 | -30 | -13 | 0 | 9 | -8 | 9 | 33 | 1 | -26
6 | Co | 19 | -19 | 7 | 6 | - | -4 | 6 | -1 | -11 | -21.5 | -35 | 7 | 8 | -27 | 3 | -5 | -5 | -41 | 0 | -1 | -7 | -30 | -38 | 0 | -24 | -28 | -14 | -1 | -5 | -41
7 | Cr | 27 | -10 | 0 | 17 | -4 | - | 12 | -1 | -1 | -18.5 | -9 | 20 | 35 | 5 | 24 | 2 | 0 | -7 | -7 | -15 | -24 | 1 | -37 | 10 | -7 | -7 | -2 | 1 | 5 | -12
8 | Cu | 2 | -1 | -9 | 6 | 6 | 12 | - | 13 | 1 | -11.5 | -17 | 10 | -5 | -24 | -3 | 4 | 19 | 3 | 4 | -14 | -12 | -24 | -19 | 7 | 2 | -9 | 5 | 22 | 1 | -23
9 | Fe | 28 | -11 | 8 | 17 | -1 | -1 | 13 | - | -2 | -15.5 | -21 | 19 | 26 | -7 | 18 | 0 | -2 | -16 | -2 | -4 | -13 | -11 | -35 | 11 | -15 | -17 | -7 | 0 | 4 | -25
10 | Ga | -5 | 1 | -19 | 1 | -11 | -1 | 1 | -2 | - | -15.5 | -34 | 3 | -9 | -40 | -4 | -13 | 7 | -8 | -15 | -42 | -38 | -38 | -17 | 1 | -10 | -23 | -8 | 11 | 0 | -40
11 | Ge | -17.5 | -14.5 | -21.5 | -14.5 | -21.5 | -18.5 | -11.5 | -15.5 | -15.5 | - | -65.5 | -13.5 | -34.5 | -71.5 | -26.5 | -31.5 | -13.5 | -36.5 | -23.5 | -43.5 | -37.5 | -69.5 | -14.5 | -12.5 | -37.5 | -51.5 | -31.5 | -7.5 | -15.5 | -72.5
12 | Hf | -13 | -39 | -63 | -19 | -35 | -9 | -17 | -21 | -34 | -65.5 | - | -18 | 30 | 8 | 10 | -12 | -4 | 4 | -42 | -80 | -90 | 16 | -77 | -35 | 3 | 0 | -2 | -6 | -24 | 0
13 | In | -2 | 7 | -11 | 0 | 7 | 20 | 10 | 19 | 3 | -13.5 | -18 | - | -12 | -34 | -4 | 3 | 33 | 15 | 2 | -31 | -21 | -30 | -10 | 0 | 13 | -5 | 12 | 38 | 3 | -25
14 | Li | -16 | -4 | -37 | -13 | 8 | 35 | -5 | 26 | -9 | -34.5 | 30 | -12 | - | 10 | 0 | 19 | 49 | 51 | 1 | -40 | -33 | 12 | -30 | -18 | 48 | 34 | 37 | 50 | -7 | 27
15 | Lu | -30 | -39 | -75 | -33 | -27 | 5 | -24 | -7 | -40 | -71.5 | 8 | -34 | 10 | - | -5 | -6 | 17 | 23 | -36 | -87 | -88 | 0 | -75 | -49 | 21 | 11 | 11 | 16 | -31 | 6
16 | Mg | -10 | -2 | -32 | -6 | 3 | 24 | -3 | 18 | -4 | -26.5 | 10 | -4 | 0 | -5 | - | 10 | 36 | 32 | -4 | -40 | -35 | -3 | -26 | -9 | 30 | 16 | 23 | 38 | -4 | 6
17 | Mn | 13 | -19 | -11 | 2 | -5 | 2 | 4 | 0 | -13 | -31.5 | -12 | 3 | 19 | -6 | 10 | - | 5 | -4 | -8 | -23 | -28 | -8 | -45 | -7 | -4 | -8 | -1 | 6 | -6 | -15
18 | Mo | 37 | -5 | 3 | 28 | -5 | 0 | 19 | -2 | 7 | -13.5 | -4 | 33 | 49 | 17 | 36 | 5 | - | -6 | -7 | -15 | -28 | 11 | -35 | 20 | -5 | -4 | 0 | 0 | 12 | -6
19 | Nb | 16 | -18 | -32 | 11 | -41 | -7 | 3 | -16 | -8 | -36.5 | 4 | 15 | 51 | 23 | 32 | -4 | -6 | - | -30 | -53 | -67 | 18 | -56 | -1 | 0 | 2 | -1 | -8 | -1 | 4
20 | Ni | 15 | -22 | 7 | 2 | 0 | -7 | 4 | -2 | -15 | -23.5 | -42 | 2 | 1 | -36 | -4 | -8 | -7 | -30 | - | 0 | -5 | -39 | -40 | -4 | -29 | -35 | -18 | -3 | -9 | -49
21 | Pd | -7 | -46 | 0 | -26 | -1 | -15 | -14 | -4 | -42 | -43.5 | -80 | -31 | -40 | -87 | -40 | -23 | -15 | -53 | 0 | - | -5 | -86 | -55 | -34 | -52 | -65 | -35 | -6 | -33 | -91
22 | Pt | -1 | -44 | 4 | -18 | -7 | -24 | -12 | -13 | -38 | -37.5 | -90 | -21 | -33 | -88 | -35 | -28 | -28 | -67 | -5 | -5 | - | -89 | -53 | -25 | -66 | -74 | -45 | -20 | -29 | -100
23 | Sc | -28 | -38 | -74 | -30 | -30 | 1 | -24 | -11 | -38 | -69.5 | 16 | -30 | 12 | 0 | -3 | -8 | 11 | 18 | -39 | -86 | -89 | - | -74 | -45 | 16 | 8 | 7 | 9 | -29 | 4
24 | Si | -20 | -19 | -30 | -13 | -38 | -37 | -19 | -35 | -17 | -14.5 | -77 | -10 | -30 | -75 | -26 | -45 | -35 | -56 | -40 | -55 | -53 | -74 | - | -11 | -56 | -66 | -48 | -31 | -18 | -84
25 | Sn | -3 | 4 | -10 | 0 | 0 | 10 | 7 | 11 | 1 | -12.5 | -35 | 0 | -18 | -49 | -9 | -7 | 20 | -1 | -4 | -34 | -25 | -45 | -11 | - | -3 | -21 | -1 | 27 | 1 | -43
26 | Ta | 15 | -19 | -32 | 9 | -24 | -7 | 2 | -15 | -10 | -37.5 | 3 | 13 | 48 | 21 | 30 | -4 | -5 | 0 | -29 | -52 | -66 | 16 | -56 | -3 | - | 1 | -1 | -7 | -3 | 3
27 | Ti | -2 | -30 | -47 | -8 | -28 | -7 | -9 | -17 | -23 | -51.5 | 0 | -5 | 34 | 11 | 16 | -8 | -4 | 2 | -35 | -65 | -74 | 8 | -66 | -21 | 1 | - | -2 | -6 | -15 | 0
28 | V | 17 | -16 | -19 | 9 | -14 | -2 | 5 | -7 | -8 | -31.5 | -2 | 12 | 37 | 11 | 23 | -1 | 0 | -1 | -18 | -35 | -45 | 7 | -48 | -1 | -1 | -2 | - | -1 | -2 | -4
29 | W | 43 | -2 | 12 | 33 | -1 | 1 | 22 | 0 | 11 | -7.5 | -6 | 38 | 50 | 16 | 38 | 6 | 0 | -8 | -3 | -6 | -20 | 9 | -31 | 27 | -7 | -6 | -1 | - | 15 | -9
30 | Zn | -4 | 1 | -16 | 1 | -5 | 5 | 1 | 4 | 0 | -15.5 | -24 | 3 | -7 | -31 | -4 | -6 | 12 | -1 | -9 | -33 | -29 | -29 | -18 | 1 | -3 | -15 | -2 | 15 | - | -29
31 | Zr | -20 | -44 | -74 | -26 | -41 | -12 | -23 | -25 | -40 | -72.5 | 0 | -25 | 27 | 6 | 6 | -15 | -6 | 4 | -49 | -91 | -100 | 4 | -84 | -43 | 3 | 0 | -4 | -9 | -29 | -

## Easy calculators
| Required Volume (cm3) |  |  | or | Required wt |  |  | Charges | Thermodynamics |  |  |  |  | Pauling Electronegativity
| 15 | cm3 |  |  |  | g | [7 empty] | 0.1512085
wt = | 105.36 | g |  | V = | 0 | cm3 |  | wt (g) | δ = | 5.198398 | %
|  |  | (Leave one blank) |  |  |  | Cu | 24.83856
| One of these | [5 empty] | Ni | 22.9418 | ΔSmix = | 13.38167 | J·K-1·mol-1 | 1.609438 | R
Alphabetical order | Parts | at% | Element | at% | Radius |  | Mn | 21.47391
for master alloy | 1 |  | Cu | 20 | 1.278 |  | Al | 10.5464 | ΔHmix = | -8.8 | kJ·mol-1
| 1 |  | Ni | 20 | 1.246 |  | Zn | 25.55933
| 1 |  | Mn | 20 | 1.35 |  |  | 0 | ΔGmix(2000K) = |  | -35.56334 | kJ·mol-1
| 1 |  | Al | 20 | 1.432 |  |  | 0 | ΔGmix(1000K) = |  | -22.18167 | kJ·mol-1
| 1 |  | Zn | 20 | 1.395 |  |  | 0 | ΔGmix(298K) = |  | -12.78774 | kJ·mol-1
|  |  |  | 0 | 0 |  |  | 0
|  |  |  | 0 | 0 |  |  | 0
|  |  |  | 0 | 0 |  |  | 79.80067 | Total ΔHmix of each Element in Solution
5.198398 |  |  |  | 0 | 0
|  |  |  | 0 | 0 |  |  |  | Cu | 8
0.1512085 | 5 |  |  | 100 |  |  |  |  | Ni | -35
|  |  | Calculated density (g/cm3) | [5 empty] | Mn | -29
|  |  | 7.024 | [5 empty] | Al | -41
[9 empty] | Zn | -13
|  | input |  | Lowest element | [5 empty] | 0
| Master alloy | at% |  | in alloy (at%) |  |  | wt(g) | V |  | 0
| Cu | 33.33333 |  | li |  | Master alloy | #N/A | #N/A |  | 0
| Ni | 33.33333 |  |  |  | Cu | #N/A |  |  | 0
| Mn | 33.33333 |  |  |  | Ni | #N/A |  |  | 0
| Al | 0 |  |  |  | Mn | #N/A
| Zn | 0 |  |  |  | Al | #N/A
[6 empty] | Zn | #N/A
#N/A
#N/A
#N/A
#N/A
#N/A
8.43

## Sheet1
Element | µ, Shear modulus (Pa) | K, Bulk modulus (Pa) | v, Atomic volume (m^3) | Radius (Å)
Ag | 30 | 100 | 10.27 | 1.445 | 30 | 100 | 10.27
Al | 26 | 76 | 10 | 1.432 | 26 | 76 | 10
Au | 27 | 220 | 10.21 | 1.442 | 27 | 220 | 10.21
Co | 75 | 180 | 6.67 | 1.251 | 75 | 180 | 6.67
Cr | 115 | 160 | 7.23 | 1.249 | 115 | 160 | 7.23
Cu | 48 | 140 | 7.11 | 1.278 | 48 | 140 | 7.11
Fe | 82 | 170 | 7.09 | 1.241 | 82 | 170 | 7.09
Ga | - | - | 11.8 | 1.392 | - | - | 11.8
Ge | - | - | 13.63 | 1.24 | - | - | 13.63
Hf | 30 | 110 | 13.44 | 1.578 | 30 | 110 | 13.44
Li | 4.2 | 11 | 13.02 | 1.519 | 4.2 | 11 | 13.02
Mg | 17 | 45 | 14 | 1.601 | 17 | 45 | 14
Mn | - | 120 | 7.35 | 1.35 | - | 120 | 7.35
Mo | 20 | 230 | 9.38 | 1.363 | 20 | 230 | 9.38
Nb | 38 | 170 | 10.83 | 1.429 | 38 | 170 | 10.83
Ni | 76 | 180 | 6.59 | 1.246 | 76 | 180 | 6.59
Pd | 44 | 180 | 8.56 | 1.375 | 44 | 180 | 8.56
Si | - | 100 | 12.06 | 1.153 | - | 100 | 12.06
Ta | 69 | 200 | 10.85 | 1.43 | 69 | 200 | 10.85
Ti | 44 | 110 | 10.64 | 1.462 | 44 | 110 | 10.64
V | 47 | 160 | 8.32 | 1.316 | 47 | 160 | 8.32
W | 161 | 310 | 9.47 | 1.367 | 161 | 310 | 9.47
Zn | 43 | 70 | 9.16 | 1.395 | 43 | 70 | 9.16
Zr | 33 | - | 14.02 | 1.603 | 33 | - | 14.02

## Sheet2
Element | Concentration (At) | Shear Modulus (µ) | Bulk Modulus (K) | Radius (R) | Atomic Volume (v) | γj | Xsj | Xij | aj | αj | βj | Rj | Sum term top | Sum term bottom
Ti | 0.12 | 44 | 110 | 1.462 | 10.64 | 1.280241 | #NUM! | #NUM! | 23.1858 | 2.3794e+27 | #NUM! | 0.2084123 | #NUM! | #NUM!
Al | 0.28 | 26 | 76 | 10 | 10 | 1.852886 | #NUM! | #NUM! | 19.50694 | 2.0018e+27 | #NUM! | 1.425529 | #NUM! | #NUM!
Ni | 0.24 | 76 | 180 | 6.59 | 6.59 | 0.782404 | #NUM! | #NUM! | 27.73222 | 2.8459e+27 | #NUM! | 0.9394236 | #NUM! | #NUM!
Co | 0.24 | 75 | 180 | 6.67 | 6.67 | 0.782404 | #NUM! | #NUM! | 27.73222 | 2.8459e+27 | #NUM! | 0.9508278 | #NUM! | #NUM!
Cr | 0.045 | 115 | 160 | 7.23 | 7.23 | 0.8801968 | #NUM! | #NUM! | 26.70368 | 2.7404e+27 | #NUM! | 1.030657 | #NUM! | #NUM!
Fe | 0.075 | 82 | 170 | 7.09 | 7.09 | 0.8284244 | #NUM! | #NUM! | 27.23851 | 2.7953e+27 | #NUM! | 1.0107 | #NUM! | #NUM!
|  | 0 | 0 | 0 | 0 | 0 | 0 | 0 | 0 | 0 | 0 | 0 | 0 | 0
|  | 0 | 0 | 0 | 0 | 0 | 0 | 0 | 0 | 0 | 0 | 0 | 0 | 0
|  | 0 | 0 | 0 | 0 | 0 | 0 | 0 | 0 | 0 | 0 | 0 | 0 | 0
|  | 0 | 0 | 0 | 0 | 0 | 0 | 0 | 0 | 0 | 0 | 0 | 0 | 0
Strain value | #NUM!
[5 empty] | µA | 60.125 |  | a
[5 empty] | vA | 8.1163 |  | α
[5 empty] | RA | 7.01494 |  | β
[5 empty] | KA | 140.83
[5 empty] | ξ | 0.68 | for BCC | 0.74 for FCC
[5 empty] | k | 1.3806503e-23
[5 empty] | η | 0.4142 | For octahedral sites in a close-packed structure
[5 empty] | T | 298

## Sheet3
Alloys | Structure | (%) | Hmix (kJ mol−1) | Smix (J K−1 mol−1) | Tm (K) | omega | Ref | Electronegativity
CoCrFeNiAl | BCC | 5.25 | −12.32 | 13.38 | 1675.1 | 1.83 | [1]
CoCrFeNiCu | FCC | 1.07 | 3.2 | 13.38 | 1760 | 7.36 | [2]
CoCrFeNiCuAl0.3 | FCC | 3.15 | 1.56 | 14.43 | 1713.22 | 15.85 | [2]
CoCrFeNiCuAl0.5 | FCC | 3.82 | −1.52 | 14.7 | 1684.86 | 16.29 | [2]
CoCrFeNiCuAl0.8 | BCC + FCC | 4.49 | −3.61 | 14.87 | 1646 | 6.78 | [2]
CoCrFeNiCuAl | BCC + FCC | 4.82 | −4.78 | 14.9 | 1622.25 | 5.06 | [2]
CoCrFeNiCuAl1.3 | BCC + FCC | 5.19 | −6.24 | 14.85 | 1589.45 | 3.78 | [2]
CoCrFeNiCuAl1.5 | BCC + FCC | 5.38 | −7.04 | 14.78 | 1569.27 | 3.3 | [2]
CoCrFeNiCuAl1.8 | BCC + FCC | 5.54 | −8.08 | 14.65 | 1541.22 | 2.79 | [2]
CoCrFeNiCuAl2 | BCC + FCC | 5.71 | −8.65 | 14.53 | 1523.86 | 2.56 | [2]
CoCrFeNiCuAl2.3 | BCC | 5.84 | −9.38 | 14.35 | 1499.6 | 2.29 | [2]
CoCrFeNiCuAl2.5 | BCC | 5.91 | −9.78 | 14.21 | 1484.5 | 2.15 | [2]
CoCrFeNiCuAl2.8 | BCC | 5.99 | −10.28 | 14.01 | 1463.31 | 1.99 | [2]
CoCrFeNiCuAl3 | BCC | 6.09 | −10.56 | 13.86 | 1450.06 | 1.9 | [2]
CoCrFeNiCuAlSi | BCC + FCC | 4.51 | −18.86 | 16.18 | 1631.5 | 1.4 | [3]
MnCrFeNiCuAl | BCC | 4.73 | −5.11 | 14.9 | 1580.58 | 4.62 | [4]
CoCrFeNiMnGe | BCC + FCC | 3.25 | −15.17 | 14.9 | 1695.5 | 1.67 | [5]
CoCrFeNiMn | FCC | 0.92 | −4.16 | 13.38 | 1792.4 | 5.77 | [5]
CoCrFeNiMnCu | FCC | 0.99 | 1.44 | 14.9 | 1720 | 17.8 | [5]
CoCrNiCu0.5Al | BCC | 5.74 | −10.17 | 13.15 | 1609.67 | 2.08 | [6]
TiCoCrFeNiCuAlV | BCC + FCC | 5.87 | −13.94 | 17.29 | 1735.19 | 2.15 | [6]
CoCrFeNiCu0.5 | FCC | 1.06 | 0.49 | 13.15 | 1804.67 | 48.44 | [7]
CoCrNiCuAl | BCC + FCC | 5.19 | −6.56 | 13.38 | 1584.5 | 3.23 | [3]
CoCuNiAl | BCC + FCC | 5.77 | −8.00 | 11.52 | 1447.4 | 2.08 | [3]
CuNiAl | BCC + FCC | 6.2 | −8.44 | 9.13 | 1339.8 | 1.45 | [3]
CuNi | FCC | 1.63 | 4 | 5.76 | 1543 | 2.22 | [3]
Co0.5CrFeNiCuAl | BCC + FCC | 4.91 | −4.50 | 14.7 | 1608.82 | 5.26 | [9]
CoCr0.5FeNiCuAl | BCC + FCC | 5.02 | −5.02 | 14.7 | 1572.82 | 4.61 | [9]
CoCrFe0.5NiCuAl | BCC + FCC | 5 | −5.55 | 14.7 | 1605.09 | 4.25 | [9]
CoCrFeNi0.5CuAl | BCC + FCC | 4.91 | −3.90 | 14.7 | 1612.64 | 6.08 | [9]
CoCrFeNiCu0.5Al | BCC | 5.02 | −7.93 | 14.7 | 1646.27 | 3.05 | [9]
Ti0.5CoCrFeNiCu | FCC | 4.46 | −3.70 | 14.7 | 1776.91 | 7.05 | [10]
Ti0.5CoCrFeNiAl | BCC1 + BCC2 | 6.11 | −17.92 | 14.7 | 1699.73 | 1.39 | [1]
TiCoCrFeNiAl | BCC1 + BCC2 | 6.58 | −21.56 | 14.9 | 1720.25 | 1.19 | [1]
Al11.1(TiCoCrFeNiCuVMn)88.9 | BCC + FCC | 5.75 | −12.74 | 18.27 | 1711.28 | 2.45 | [11]
Al20(TiCoCrFeNiCuVMn)80 | BCC | 6.01 | −15.44 | 17.99 | 1633.5 | 1.91 | [11]
TiCr0.5FeNiCuAl | BCC + FCC | 6.45 | −15.40 | 14.7 | 1640.55 | 1.56 | [8]
TiCrFeNiCuAl | BCC + FCC | 6.29 | −13.67 | 14.9 | 1681.58 | 1.83 | [8]
TiCr1.5FeNiCuAl | BCC + FCC | 6.14 | −12.26 | 14.78 | 1716.31 | 2.08 | [8]
TiCr2FeNiCuAl | BCC + FCC | 5.99 | −11.10 | 14.53 | 1746.07 | 2.29 | [8]
TiCr3FeNiCuAl | BCC + FCC | 5.72 | −9.31 | 13.86 | 1794.44 | 2.67 | [8]
TiCoCrFeNiCuAl | BCC1 + BCC2 + FCC | 6.23 | −13.80 | 16.18 | 1668.5 | 1.95 | [12]
CoCrFeNiCuAlV | BCC + FCC | 4.69 | −7.76 | 16.18 | 1705.07 | 3.56 | [12]
Ti0.5Co1.5CrFeNiAl | BCC + FCC | 6.02 | −17.17 | 14.54 | 1705.58 | 1.45 | [13]
Ti0.5Co2CrFeNiAl | BCC + FCC | 5.91 | −16.43 | 14.23 | 1710.54 | 1.49 | [13]
Ti0.5Co3CrFeNiAl | BCC + FCC | 5.69 | −14.93 | 13.49 | 1718.47 | 1.55 | [13]
Ti0.5CoCrFeNiCu0.75Al0.25 | FCC | 5.03 | −7.28 | 15.55 | 1757.61 | 3.76 | [14]
Ti0.5CoCeFeNiCu0.5Al0.5 | BCC + FCC | 5.25 | −10.84 | 15.75 | 1738.32 | 2.52 | [14]
Ti0.5CoCrFeNiCu0.25Al0.75 | BCC1 + BCC2 | 5.83 | −15.26 | 15.55 | 1719.02 | 1.75 | [14]
CoCrFeNiCu0.25Al | BCC | 5.13 | −9.94 | 14.34 | 1660 | 2.39 | [15]
CoFeNiCuV | FCC | 2.63 | −1.78 | 14.9 | 1833.67 | 15.35 | [15]
CoCrFeNiCu0.75Al0.25 | FCC | 3 | −0.71 | 14.32 | 1738.78 | 35.07 | [16]
CoCrFeNiCu0.5Al0.5 | FCC | 4 | −4.60 | 14.54 | 1717.55 | 5.43 | [16]
CoCrFeNiCu0.25Al0.75 | BCC + FCC | 4.71 | −8.47 | 14.32 | 1696.33 | 2.87 | [16]
Ti0.5CoCrFeNiCu0.25Al | BCC1 + BCC2 | 6.01 | −15.50 | 15.54 | 1684.87 | 1.68 | [17]
Ti0.5CoCrFeNiCu0.5Al | BCC1 + BCC2 | 5.9 | −13.42 | 15.86 | 1671.25 | 1.97 | [17]
CoCrFeNi | FCC | 1.06 | −3.75 | 11.53 | 1860.5 | 5.71 | [7]
CoCrFeNiAl0.25 | FCC | 3.25 | −6.75 | 12.71 | 1805.97 | 3.4 | [18]
CoCrFeNiAl0.375 | FCC | 3.8 | −7.99 | 12.97 | 1781.04 | 2.89 | [18]
CoCrFeNiAl0.5 | BCC + FCC | 4.22 | −9.09 | 13.15 | 1757.5 | 2.55 | [18]
CoCrFeNiAl0.75 | BCC + FCC | 4.83 | −10.90 | 13.33 | 1714.13 | 2.09 | [18]
CoCrFeNiAl0.875 | BCC + FCC | 5.06 | −11.66 | 13.37 | 1694.12 | 1.95 | [18]
CoCrFeNiAl1.25 | BCC | 5.55 | −13.42 | 13.34 | 1639.79 | 1.62 | [18]
CoCrFeNiAl1.5 | BCC | 5.77 | −14.28 | 13.25 | 1607.68 | 1.5 | [18]
CoCrFeNiAl2 | BCC | 6.04 | −15.44 | 12.98 | 1551.5 | 1.3 | [18]
CoCrFeNiAl2.5 | BCC | 6.19 | −16.09 | 12.63 | 1503.96 | 1.17 | [19]
CoCrFeNiAl3 | BCC | 6.26 | −16.41 | 12.26 | 1463.21 | 1.1 | [19]
MnCrFe1.5Ni0.5Al0.3 | BCC | 3.32 | −5.51 | 12.31 | 1747.34 | 3.9 | [20]
MnCrFe1.5Ni0.5Al0.5 | BCC | 4.03 | −6.77 | 12.67 | 1711.17 | 3.2 | [20]
MoCrFeNiCu | FCC | 2.92 | 4.64 | 13.38 | 1985 | 5.72 | [19]
Ti0.5Co1.5CrFeNi1.5 | FCC | 4.6 | −10.74 | 12.86 | 1848 | 2.22 | [21]
Ti0.5Co1.5CrFeNi1.5Mo0.1 | FCC | 4.72 | −10.64 | 13.38 | 1866.7 | 2.35 | [21]
CoCrFeNiCuAl0.5V0.2 | FCC | 3.87 | −2.50 | 15.44 | 1703.01 | 10.52 | [22]
CoCrFeNiCuAl0.5V0.4 | BCC + FCC | 3.8 | -3.34 | 15.76 | 1719.92 | 8.12 | [22]
CoCrFeNiCuAl0.5V1.2 | BCC + FCC | 3.99 | −5.73 | 15.98 | 1777.49 | 4.96 | [22]
CoCrFeNiCuAl0.5V1.4 | BCC + FCC | 4 | −6.14 | 15.91 | 1789.79 | 4.64 | [22]
CoCrFeNiCuAl0.5V1.6 | BCC + FCC | 4 | −6.50 | 15.82 | 1801.4 | 4.38 | [22]
CoCrFeNiCuAl0.5V1.8 | BCC + FCC | 4 | −6.81 | 15.72 | 1812.38 | 4.19 | [22]
CoCrFeNiCuAl0.5V2 | BCC + FCC | 3.99 | −7.08 | 15.6 | 1822.77 | 4.01 | [22]
MnCrFeNiCu | BCC + FCC | 0.92 | 2.72 | 13.38 | 1710 | 8.41 | [19]
Mn2CrFeNi2Cu | FCC | 0.99 | 0.44 | 12.98 | 1713 | 50.53 | [23]
MnCr2Fe2NiCu | BCC + FCC | 0.84 | 2.61 | 12.89 | 1784.86 | 8.82 | [23]
Mn2Cr2Fe2Ni2Cu | FCC | 0.91 | 0.1 | 13.14 | 1749.11 | 229.83 | [23]
Mn2CrFe2NiCu2 | BCC + FCC | 0.83 | 4.69 | 12.97 | 1654.88 | 4.58 | [23]
MnCrFe2Ni2Cu2 | FCC | 0.95 | 3.88 | 12.97 | 1680.88 | 5.61 | [23]
Mn2Cr2FeNi2Cu2 | BCC + FCC | 0.97 | 2.37 | 13.14 | 1697 | 9.4 | [23]
MnCr2Fe2Ni2Cu2 | BCC + FCC | 0.94 | 3.56 | 13.14 | 1729.33 | 6.38 | [23]
W27.3Nb22.7Mo25.6Ta24.4 | BCC | 2.27 | −6.49 | 11.5 | 3177.6 | 5.62 | [24]
W21.1Nb20.6Mo21.7Ta15.6V21 | BCC | 3.18 | −4.54 | 13.33 | 2950.49 | 8.67 | [24]
Ti0.3CoCrFeNi | FCC + HCP | 4.06 | −8.89 | 12.83 | 1866.47 | 2.69 | [25]
Ti0.1CoCrFeNiAl0.3 | FCC | 4.06 | −8.93 | 13.47 | 1799.24 | 2.72 | [26]
TiCoNiCuAlZn | BCC | 6.43 | −17.89 | 14.9 | 1680.12 | 1.39 | [27]
CoCrFeNiMo0.3 | FCC | 2.92 | −4.15 | 12.83 | 1932.67 | 5.97 | [25]
CoCrFeNiAl0.3Mo0.1 | FCC | 3.74 | −7.26 | 13.44 | 1820.81 | 3.37 | [25]
CoCrFeNiCuAlMo0.2 | BCC + FCC | 4.95 | −4.47 | 15.6 | 1633.31 | 5.7 | [28]