## At% to Wt% (hidden)
Convert At% to Wt%!!!
Element | Atomic Number | Atomic Weight [amu] | Density [g/cm3] | Melt Temp [C] | Cry Struc [@ 20C] | Atomic Radius [nm] | Ionic Radius [nm] | Most Common Valence
Mg | 12 | 24.305 | 1.738 | 650 | HCP | 0.16 | 0.072 | 2+
Zn | 30 | 65.382 | 7.14 | 420 | HCP | 0.133 | 0.074 | 2+
Ca | 20 | 40.078 | 1.55 | 842 | FCC | 0.149 | 0.095 | 2+
Y | 39 | 88.90584 | 4.472 | 1526 | HCP | 0.18 |  | 3+
Mg65Zn30Ca5 |  | at% | at% * AW | wt% | Mass [g] | Charge [cc]
Mg |  | 65% | 15.79825 | 42.22% | 48.13354 | 27.69479
Zn |  | 30% | 19.6146 | 52.42% | 59.76105 | 8.369895
Ca |  | 5% | 2.0039 | 5.356% | 6.10541 | 3.938974
| Total | 100% | 37.41675 | 100% | 114 | 40.00365 |  | Charge should be 40 or 60cc max
Mg65Ca25Y10 |  | at% | at% * AW | wt% | Mass [g] | Charge [cc]
Mg |  | 65% | 15.79825 | 45.52% | 36.41373 | 20.95151
Ca |  | 25% | 10.0195 | 28.87% | 23.09417 | 14.89946
Y |  | 10% | 8.890584 | 25.62% | 20.4921 | 4.582313
| Total | 100% | 34.708334 | 100% | 80 | 40.43329
Deposition Rate |  |  | Source |  | Rate
3.3 | nm/s |  | UltraStable Metallic Glasses |  | 1.4 nm/s
198 | nm/min |  | Jake Coa 2013 Thesis |  | 3.3 nm/s
11.88 | um/hr
990 | nm/5 min
SMG Alloy Substraite Temp
Mg65Zn30Ca5
| C | K
Tm | 650 | 923
Tx | 147 | 420
Tg | 132 | 405
0.7 Tg | 10.5 | 283.5 | If 0.7 is calculated in K, that means you get SMG at room temp!
0.8 Tg | 51 | 324 | If it is calculated in C, expect substraite Temp should be 100C to form SMG
| C | K
Tm | 650 | 923.15
Tx | 147 | 420.15
Tg | 132 | 405.15
0.7 Tg | 10.605 | 283.605
0.8 Tg | 51.12 | 324.12
Room Temp Sputtering
| C | K | % Tg
Tsub | 20 | 293.15 | 72.36%
Plamsa |  | 20 | 4.936%
Peak Tsub | 40 | 313.15 | 77.29%

## Wt% to At% (hidden)
Convert Wt% to At% !!!
Element | Atomic Number | Atomic Weight [amu] | Density [g/cm3] | Melt Temp [C] | Cry Struc [@ 20C] | Atomic Radius [nm] | Ionic Radius [nm] | Most Common Valence
Mg | 12 | 24.305 | 1.738 | 650 | HCP | 0.16 | 0.072 | 2+
Zn | 30 | 65.382 | 7.14 | 420 | HCP | 0.133 | 0.074 | 2+
Ca | 20 | 40.078 | 1.55 | 842 | FCC | 0.149 | 0.095 | 2+
Y | 39 | 88.90584 | 4.472 | 1526 | HCP | 0.18 |  | 3+
Mg65Zn30Ca5 |  | wt% | wt1% * AW2*AW3 | at%
Mg |  | 42.2% | 1105.8 | 64.97%
Zn |  | 52.4% | 510.4262 | 29.99%
Ca |  | 5.4% | 85.81191354 | 5.042%
| Total | 100% | 1702.038 | 100%
Mg65Ca25Y10 |  | wt% | wt1% * AW2*AW3 | at%
Mg |  | 45.5% | 1621.242 | 64.88%
Ca |  | 28.9% | 624.4875 | 24.99%
Y |  | 26% | 253.2649054 | 10.13%
| Total | 100.4% | 2498.994 | 100%
Deposition Rate
1.4 | nm/s | Source | UltraStable Metallic Glasses
84 | nm/min
5.04 | um/hr

## Wiki Eles (hidden)
Z | Sym | Element | Origin of name[1][2] | Group | Period | Atomic weight | Density | Melt | Boil | Heat | Neg10 | Abundance
[6 empty] | u (±) | g/cm3 | K | K | J/g·K |  | mg/kg
1 | H | Hydrogen | composed of the Greekelements hydro- and -gen meaning 'water-forming' | 1 | 1 | 1.0082 3 4 9 | 8.988e-05 | 14.01 | 20.28 | 14.304 | 2.2 | 1400
2 | He | Helium | the Greek helios, 'sun' | 18 | 1 | 4.002602(2)2 4 | 0.0001785 | 0.956 | 4.22 | 5.193 | – | 0.008
3 | Li | Lithium | the Greek lithos, 'stone' | 1 | 2 | 6.942 3 4 5 9 | 0.534 | 453.69 | 1560 | 3.582 | 0.98 | 20
4 | Be | Beryllium | beryl, a mineral | 2 | 2 | 9.012182(3) | 1.85 | 1560 | 2742 | 1.825 | 1.57 | 2.8
5 | B | Boron | borax, a mineral | 13 | 2 | 10.812 3 4 9 | 2.34 | 2349 | 4200 | 1.026 | 2.04 | 10
6 | C | Carbon | the Latin carbo, 'charcoal' | 14 | 2 | 12.0112 4 9 | 2.267 | 3800 | 4300 | 0.709 | 2.55 | 200
7 | N | Nitrogen | the Greek nitron and '-gen' meaning 'niter-forming' | 15 | 2 | 14.0072 4 9 | 0.0012506 | 63.15 | 77.36 | 1.04 | 3.04 | 19
8 | O | Oxygen | from the Greek oxy-, both 'sharp' and 'acid', and -gen, meaning 'acid-forming' | 16 | 2 | 15.9992 4 9 | 0.001429 | 54.36 | 90.2 | 0.918 | 3.44 | 461000
9 | F | Fluorine | the Latin fluere, 'to flow' | 17 | 2 | 18.9984032(5) | 0.001696 | 53.53 | 85.03 | 0.824 | 3.98 | 585
10 | Ne | Neon | the Greek neos, meaning 'new' | 18 | 2 | 20.1797(6)2 3 | 0.0008999 | 24.56 | 27.07 | 1.03 | – | 0.005
11 | Na | Sodium | the English word soda(natrium in Latin)[3] | 1 | 3 | 22.98976928(2) | 0.971 | 370.87 | 1156 | 1.228 | 0.93 | 23600
12 | Mg | Magnesium | Magnesia, a district of Eastern Thessaly inGreece | 2 | 3 | 24.3059 | 1.738 | 923 | 1363 | 1.023 | 1.31 | 23300
13 | Al | Aluminium | from alumina, a compound (originallyaluminum) | 13 | 3 | 26.9815386(8) | 2.698 | 933.47[4] | 2792 | 0.897 | 1.61 | 82300
14 | Si | Silicon | from the Latin silex, 'flint' (originally silicium) | 14 | 3 | 28.0854 9 | 2.3296 | 1687 | 3538 | 0.705 | 1.9 | 282000
15 | P | Phosphorus | the Greekphoosphoros, 'carrying light' | 15 | 3 | 30.973762(2) | 1.82 | 317.3 | 550 | 0.769 | 2.19 | 1050
16 | S | Sulfur | Latin sulphur, 'sulfur' | 16 | 3 | 32.062 4 9 | 2.067 | 388.36 | 717.87 | 0.71 | 2.58 | 350
17 | Cl | Chlorine | the Greek chloros, 'greenish yellow' | 17 | 3 | 35.452 3 4 9 | 0.003214 | 171.6 | 239.11 | 0.479 | 3.16 | 145
18 | Ar | Argon | the Greek argos, 'idle' | 18 | 3 | 39.948(1)2 4 | 0.0017837 | 83.8 | 87.3 | 0.52 | – | 3.5
19 | K | Potassium | New Latin potassa, 'potash' (kalium in Latin)[3] | 1 | 4 | 39.0983(1) | 0.862 | 336.53 | 1032 | 0.757 | 0.82 | 20900
20 | Ca | Calcium | the Latin calx, 'lime' | 2 | 4 | 40.078(4)2 | 1.54 | 1115 | 1757 | 0.647 | 1 | 41500
21 | Sc | Scandium | Scandia, the Latin name for Scandinavia | 3 | 4 | 44.955912(6) | 2.989 | 1814 | 3109 | 0.568 | 1.36 | 22
22 | Ti | Titanium | Titans, the sons of the Earth goddess of Greek mythology | 4 | 4 | 47.867(1) | 4.54 | 1941 | 3560 | 0.523 | 1.54 | 5650
23 | V | Vanadium | Vanadis, an old Norsename for the Scandinavian goddessFreyja | 5 | 4 | 50.9415(1) | 6.11 | 2183 | 3680 | 0.489 | 1.63 | 120
24 | Cr | Chromium | the Greek chroma, 'color' | 6 | 4 | 51.9961(6) | 7.15 | 2180 | 2944 | 0.449 | 1.66 | 102
25 | Mn | Manganese | corrupted frommagnesia negra, see Magnesium | 7 | 4 | 54.938045(5) | 7.44 | 1519 | 2334 | 0.479 | 1.55 | 950
26 | Fe | Iron | English word (ferrum in Latin) | 8 | 4 | 55.845(2) | 7.874 | 1811 | 3134 | 0.449 | 1.83 | 56300
27 | Co | Cobalt | the German wordKobold, 'goblin' | 9 | 4 | 58.933195(5) | 8.86 | 1768 | 3200 | 0.421 | 1.88 | 25
28 | Ni | Nickel | from Swedishkopparnickel, containing the Germanword Nickel, 'goblin' | 10 | 4 | 58.6934(4) | 8.912 | 1728 | 3186 | 0.444 | 1.91 | 84
29 | Cu | Copper | English word (Latincuprum) | 11 | 4 | 63.546(3)4 | 8.96 | 1357.77[4] | 2835 | 0.385 | 1.9 | 60
30 | Zn | Zinc | the German Zink | 12 | 4 | 65.38(2) | 7.134 | 692.88 | 1180 | 0.388 | 1.65 | 70
31 | Ga | Gallium | Gallia, the Latin name for France | 13 | 4 | 69.723(1) | 5.907 | 302.9146 | 2477 | 0.371 | 1.81 | 19
32 | Ge | Germanium | Germania, the Latin name for Germany | 14 | 4 | 72.630(8) | 5.323 | 1211.4 | 3106 | 0.32 | 2.01 | 1.5
33 | As | Arsenic | English word (Latinarsenicum) | 15 | 4 | 74.92160(2) | 5.776 | 1090 7 | 887 | 0.329 | 2.18 | 1.8
34 | Se | Selenium | the Greek selene, 'moon' | 16 | 4 | 78.96(3)4 | 4.809 | 453 | 958 | 0.321 | 2.55 | 0.05
35 | Br | Bromine | the Greek bromos, 'stench' | 17 | 4 | 79.9049 | 3.122 | 265.8 | 332 | 0.474 | 2.96 | 2.4
36 | Kr | Krypton | the Greek kryptos, 'hidden' | 18 | 4 | 83.798(2)2 3 | 0.003733 | 115.79 | 119.93 | 0.248 | 3 | 1×10−4
37 | Rb | Rubidium | the Latin rubidus, 'deep red' | 1 | 5 | 85.4678(3)2 | 1.532 | 312.46 | 961 | 0.363 | 0.82 | 90
38 | Sr | Strontium | Strontian, a small town in Scotland | 2 | 5 | 87.62(1)2 4 | 2.64 | 1050 | 1655 | 0.301 | 0.95 | 370
39 | Y | Yttrium | Ytterby, Sweden | 3 | 5 | 88.90585(2) | 4.469 | 1799 | 3609 | 0.298 | 1.22 | 33
40 | Zr | Zirconium | German Zirkoon, 'jargoon' | 4 | 5 | 91.224(2)2 | 6.506 | 2128 | 4682 | 0.278 | 1.33 | 165
41 | Nb | Niobium | Niobe, daughter of kingTantalus from Greek mythology | 5 | 5 | 92.90638(2) | 8.57 | 2750 | 5017 | 0.265 | 1.6 | 20
42 | Mo | Molybdenum | the Greek molybdosmeaning 'lead' | 6 | 5 | 95.96(2)2 | 10.22 | 2896 | 4912 | 0.251 | 2.16 | 1.2
43 | Tc | Technetium | the Greek tekhnètosmeaning 'artificial' | 7 | 5 | [98]1 | 11.5 | 2430 | 4538 | – | 1.9 | ~ 3×10−9
44 | Ru | Ruthenium | Ruthenia, the New Latinname for Russia | 8 | 5 | 101.07(2)2 | 12.37 | 2607 | 4423 | 0.238 | 2.2 | 0.001
45 | Rh | Rhodium | the Greek rhodos, meaning 'rose coloured' | 9 | 5 | 102.90550(2) | 12.41 | 2237 | 3968 | 0.243 | 2.28 | 0.001
46 | Pd | Palladium | the then recently discovered asteroidPallas, considered a planet at the time | 10 | 5 | 106.42(1)2 | 12.02 | 1828.05 | 3236 | 0.244 | 2.2 | 0.015
47 | Ag | Silver | English word (argentumin Latin)[3] | 11 | 5 | 107.8682(2)2 | 10.501 | 1234.93[4] | 2435 | 0.235 | 1.93 | 0.075
48 | Cd | Cadmium | the New Latin cadmia, from King Kadmos | 12 | 5 | 112.411(8)2 | 8.69 | 594.22 | 1040 | 0.232 | 1.69 | 0.159
49 | In | Indium | indigo | 13 | 5 | 114.818(1) | 7.31 | 429.75 | 2345 | 0.233 | 1.78 | 0.25
50 | Sn | Tin | English word (stannumin Latin) | 14 | 5 | 118.710(7)2 | 7.287 | 505.08 | 2875 | 0.228 | 1.96 | 2.3
51 | Sb | Antimony | composed from the Greek anti, 'against', and monos, 'alone' (stibium in Latin) | 15 | 5 | 121.760(1)2 | 6.685 | 903.78 | 1860 | 0.207 | 2.05 | 0.2
52 | Te | Tellurium | Latin tellus, 'earth' | 16 | 5 | 127.60(3)2 | 6.232 | 722.66 | 1261 | 0.202 | 2.1 | 0.001
53 | I | Iodine | French iode (after the Greek ioeides, 'violet') | 17 | 5 | 126.90447(3) | 4.93 | 386.85 | 457.4 | 0.214 | 2.66 | 0.45
54 | Xe | Xenon | the Greek xenos, 'strange' | 18 | 5 | 131.293(6)2 3 | 0.005887 | 161.4 | 165.03 | 0.158 | 2.6 | 3×10−5
55 | Cs | Caesium | the Latin caesius, 'sky blue' | 1 | 6 | 132.9054519(2) | 1.873 | 301.59 | 944 | 0.242 | 0.79 | 3
56 | Ba | Barium | the Greek barys, 'heavy' | 2 | 6 | 137.327(7) | 3.594 | 1000 | 2170 | 0.204 | 0.89 | 425
57 | La | Lanthanum | the Greek lanthanein, 'to lie hidden' |  | 6 | 138.90547(7)2 | 6.145 | 1193 | 3737 | 0.195 | 1.1 | 39
58 | Ce | Cerium | the then recently discovered asteroidCeres, considered a planet at the time |  | 6 | 140.116(1)2 | 6.77 | 1068 | 3716 | 0.192 | 1.12 | 66.5
59 | Pr | Praseodymium | the Greek praseios didymos meaning 'green twin' |  | 6 | 140.90765(2) | 6.773 | 1208 | 3793 | 0.193 | 1.13 | 9.2
60 | Nd | Neodymium | the Greek neos didymos meaning 'new twin' |  | 6 | 144.242(3)2 | 7.007 | 1297 | 3347 | 0.19 | 1.14 | 41.5
61 | Pm | Promethium | Prometheus of Greek mythology who stole fire from the Gods and gave it to humans |  | 6 | [145]1 | 7.26 | 1315 | 3273 | – | 1.13 | 2×10−19
62 | Sm | Samarium | Samarskite, the name of the mineral from which it was first isolated |  | 6 | 150.36(2)2 | 7.52 | 1345 | 2067 | 0.197 | 1.17 | 7.05
63 | Eu | Europium | Europe |  | 6 | 151.964(1)2 | 5.243 | 1099 | 1802 | 0.182 | 1.2 | 2
64 | Gd | Gadolinium | Johan Gadolin, chemist, physicist and mineralogist |  | 6 | 157.25(3)2 | 7.895 | 1585 | 3546 | 0.236 | 1.2 | 6.2
65 | Tb | Terbium | Ytterby, Sweden |  | 6 | 158.92535(2) | 8.229 | 1629 | 3503 | 0.182 | 1.2 | 1.2
66 | Dy | Dysprosium | the Greek dysprositos, 'hard to get' |  | 6 | 162.500(1)2 | 8.55 | 1680 | 2840 | 0.17 | 1.22 | 5.2
67 | Ho | Holmium | Holmia, the New Latinname for Stockholm |  | 6 | 164.93032(2) | 8.795 | 1734 | 2993 | 0.165 | 1.23 | 1.3
68 | Er | Erbium | Ytterby, Sweden |  | 6 | 167.259(3)2 | 9.066 | 1802 | 3141 | 0.168 | 1.24 | 3.5
69 | Tm | Thulium | Thule, the ancient name for Scandinavia |  | 6 | 168.93421(2) | 9.321 | 1818 | 2223 | 0.16 | 1.25 | 0.52
70 | Yb | Ytterbium | Ytterby, Sweden |  | 6 | 173.054(5)2 | 6.965 | 1097 | 1469 | 0.155 | 1.1 | 3.2
71 | Lu | Lutetium | Lutetia, the Latin name for Paris | 3 | 6 | 174.9668(1)2 | 9.84 | 1925 | 3675 | 0.154 | 1.27 | 0.8
72 | Hf | Hafnium | Hafnia, the New Latin name for Copenhagen | 4 | 6 | 178.49(2) | 13.31 | 2506 | 4876 | 0.144 | 1.3 | 3
73 | Ta | Tantalum | King Tantalus, father of Niobe from Greek mythology | 5 | 6 | 180.94788(2) | 16.654 | 3290 | 5731 | 0.14 | 1.5 | 2
74 | W | Tungsten | the Swedish tung sten, 'heavy stone' (W iswolfram, the old name of the tungsten mineral wolframite)[3] | 6 | 6 | 183.84(1) | 19.25 | 3695 | 5828 | 0.132 | 2.36 | 1.3
75 | Re | Rhenium | Rhenus, the Latin name for the river Rhine | 7 | 6 | 186.207(1) | 21.02 | 3459 | 5869 | 0.137 | 1.9 | 7×10−4
76 | Os | Osmium | the Greek osmè, meaning 'smell' | 8 | 6 | 190.23(3)2 | 22.61 | 3306 | 5285 | 0.13 | 2.2 | 0.002
77 | Ir | Iridium | Iris, the Greek goddess of the rainbow | 9 | 6 | 192.217(3) | 22.56 | 2719 | 4701 | 0.131 | 2.2 | 0.001
78 | Pt | Platinum | the Spanish platina, meaning 'little silver' | 10 | 6 | 195.084(9) | 21.46 | 2041.4[4] | 4098 | 0.133 | 2.28 | 0.005
79 | Au | Gold | English word (aurum in Latin) | 11 | 6 | 196.966569(4) | 19.282 | 1337.33[4] | 3129 | 0.129 | 2.54 | 0.004
80 | Hg | Mercury | the New Latin namemercurius, named after the Roman god (Hg from former namehydrargyrum, from Greek hydr-, 'water', and argyros, 'silver') | 12 | 6 | 200.592(3) | 13.5336 | 234.43 | 629.88 | 0.14 | 2 | 0.085
81 | Tl | Thallium | the Greek thallos, 'green twig' | 13 | 6 | 204.389 | 11.85 | 577 | 1746 | 0.129 | 1.62 | 0.85
82 | Pb | Lead | English word (plumbumin Latin)[3] | 14 | 6 | 207.2(1)2 4 | 11.342 | 600.61 | 2022 | 0.129 | 1.87 | 14
83 | Bi | Bismuth | German word, now obsolete | 15 | 6 | 208.98040(1)1 | 9.807 | 544.7 | 1837 | 0.122 | 2.02 | 0.009
84 | Po | Polonium | Polonia, the New Latin name for Poland | 16 | 6 | [209]1 | 9.32 | 527 | 1235 | – | 2 | 2×10−10
85 | At | Astatine | the Greek astatos, 'unstable' | 17 | 6 | [210]1 | 7 | 575 | 610 | – | 2.2 | 3×10−20
86 | Rn | Radon | From radium, as it was first detected as an emission from radium during radioactive decay | 18 | 6 | [222]1 | 0.00973 | 202 | 211.3 | 0.094 | 2.2 | 4×10−13
87 | Fr | Francium | Francia, the New Latinname for France | 1 | 7 | [223]1 | 1.87 | 300 | 950 | – | 0.7 | ~ 1×10−18
88 | Ra | Radium | the Latin radius, 'ray' | 2 | 7 | [226]1 | 5.5 | 973 | 2010 | 0.094 | 0.9 | 9×10−9
89 | Ac | Actinium | the Greek aktis, 'ray' |  | 7 | [227]1 | 10.07 | 1323 | 3471 | 0.12 | 1.1 | 5.5×10−10
90 | Th | Thorium | Thor, the Scandinavian god of thunder |  | 7 | 232.03806(2)1 2 | 11.72 | 2115 | 5061 | 0.113 | 1.3 | 9.6
91 | Pa | Protactinium | the Greek protos, 'first', and actinium, which is produced through the radioactive decay of protactinium |  | 7 | 231.03588(2)1 | 15.37 | 1841 | 4300 | – | 1.5 | 1.4×10−6
92 | U | Uranium | Uranus, the seventh planet in the Solar System |  | 7 | 238.02891(3)1 | 18.95 | 1405.3 | 4404 | 0.116 | 1.38 | 2.7
93 | Np | Neptunium | Neptune, the eighth planet in the Solar System |  | 7 | [237]1 | 20.45 | 917 | 4273 | – | 1.36 | ≤ 3×10−12
94 | Pu | Plutonium | Pluto, a dwarf planet in the Solar System |  | 7 | [244]1 | 19.84 | 912.5 | 3501 | – | 1.28 | ≤ 3×10−11
95 | Am | Americium | The Americas, as the element was first synthesized on the continent, by analogy with europium |  | 7 | [243]1 | 13.69 | 1449 | 2880 | – | 1.13 | ~ 10−27
96 | Cm | Curium | Pierre Curie, a physicist, and Marie Curie, a physicist and chemist, named after great scientists by analogy with gadolinium |  | 7 | [247]1 | 13.51 | 1613 | 3383 | – | 1.28 | ~ 10−32
97 | Bk | Berkelium | Berkeley, California, where the element was first synthesized, by analogy with terbium |  | 7 | [247]1 | 14.79 | 1259 | 2900 | – | 1.3 | ~ 0
98 | Cf | Californium | California, where the element was first synthesized |  | 7 | [251]1 | 15.1 | 1173 | (1743)11 | – | 1.3 | ~ 0
99 | Es | Einsteinium | Albert Einstein, physicist |  | 7 | [252]1 | 8.84 | 1133 | (1269)11 | – | 1.3 | 0 8
100 | Fm | Fermium | Enrico Fermi, physicist |  | 7 | [257]1 | – | (1125)11 | – | – | 1.3 | 0 8
101 | Md | Mendelevium | Dmitri Mendeleev, chemist and inventor |  | 7 | [258]1 | – | (1100)11 | – | – | 1.3 | 0 8
102 | No | Nobelium | Alfred Nobel, chemist, engineer, innovator, and armaments manufacturer |  | 7 | [259]1 | – | (1100)11 | – | – | 1.3 | 0 8
103 | Lr | Lawrencium | Ernest O. Lawrence, physicist | 3 | 7 | [266]1 | – | (1900)11 | – | – | 1.3 | 0 8
104 | Rf | Rutherfordium | Ernest Rutherford, chemist and physicist | 4 | 7 | [267]1 | (23.2)11 | (2400)11 | (5800)11 | – | – | 0 8
105 | Db | Dubnium | Dubna, Russia | 5 | 7 | [268]1 | (29.3)11 | – | – | – | – | 0 8
106 | Sg | Seaborgium | Glenn T. Seaborg, scientist | 6 | 7 | [269]1 | (35.0)11 | – | – | – | – | 0 8
107 | Bh | Bohrium | Niels Bohr, physicist | 7 | 7 | [270]1 | (37.1)11 | – | – | – | – | 0 8
108 | Hs | Hassium | Hesse, Germany, where the element was first synthesized | 8 | 7 | [269]1 | (40.7)11 | – | – | – | – | 0 8
109 | Mt | Meitnerium | Lise Meitner, physicist | 9 | 7 | [278]1 | (37.4)11 | – | – | – | – | 0 8
110 | Ds | Darmstadtium | Darmstadt, Germany, where the element was first synthesized | 10 | 7 | [281]1 | (34.8)11 | – | – | – | – | 0 8
111 | Rg | Roentgenium | Wilhelm Conrad Röntgen, physicist | 11 | 7 | [281]1 | (28.7)11 | – | – | – | – | 0 8
112 | Cn | Copernicium | Nicolaus Copernicus, astronomer | 12 | 7 | [285]1 | (23.7)11 | – | 357 12 | – | – | 0 8
113 | Uut | Ununtrium | IUPAC systematic element name | 13 | 7 | [286]1 | (16)11 | (700)11 | (1400)11 | – | – | 0 8
114 | Fl | Flerovium | Georgy Flyorov, physicist | 14 | 7 | [289]1 | (14)11 | (340)11 | (420)11 | – | – | 0 8
115 | Uup | Ununpentium | IUPAC systematic element name | 15 | 7 | [289]1 | (13.5)11 | (700)11 | (1400)11 | – | – | 0 8
116 | Lv | Livermorium | Lawrence Livermore National Laboratory (inLivermore, California) which collaborated withJINR on its synthesis | 16 | 7 | [293]1 | (12.9)11 | (708.5)11 | (1085)11 | – | – | 0 8
117 | Uus | Ununseptium | IUPAC systematic element name | 17 | 7 | [294]1 | (7.2)11 | (673)11 | (823)11 | – | – | 0 8
118 | Uuo | Ununoctium | IUPAC systematic element name | 18 | 7 | [294]1 | (5.0)11 13 | (258)11 | (263)11 | – | – | 0 8

## Elements Data
Element | Atomic Number | Atomic Weight [amu] | Density [g/cm3] | Melt Temp [C] | Boil Temp [C] | Cry Struc [@ 20C] | Atomic Radius [nm] | Ionic Radius [nm] | Most Common Valence
H | 1 | 1.008 | 8.988e-05 | -259 | -252.72 | 0 | 0 | 0.154 | 1+
He | 2 | 4.003 | 0.0001785 | -272 | -268.78 | 0 | 0 | 0 | Inert
Li | 3 | 6.94 | 0.534 | 181 | 1287 | BCC | 0.152 | 0.068 | 1+
Be | 4 | 9.012 | 1.85 | 1278 | 2469 | HCP | 0.114 | 0.035 | 2+
B | 5 | 10.81 | 2.34 | 2300 | 3927 | Rhomb | 0 | 0.023 | 3+
C | 6 | 12.011 | 2.25 | 3367 | 4027 | Hex | 0.071 | 0.016 | 4+
N | 7 | 14.007 | 0.0012506 | -209.9 | -195.64 | 0 | 0 | 0.015 | 5+
O | 8 | 16 | 0.001429 | -218.4 | -182.8 | 0 | 0 | 0.14 | 2-
F | 9 | 19 | 0.001696 | -220 | -187.97 | 0 | 0 | 0.133 | 1-
Ne | 10 | 20.18 | 0.0008999 | -248.7 | -245.93 | 0 | 0 | 0 | Inert
Na | 11 | 22.99 | 0.971 | 98 | 883 | BCC | 0.186 | 0.102 | 1+
Mg | 12 | 24.305 | 1.738 | 650 | 1090 | HCP | 0.16 | 0.072 | 2+
Al | 13 | 26.98 | 2.71 | 660.4 | 2519 | FCC | 0.143 | 0.053 | 3+
Si | 14 | 28.09 | 2.33 | 1410 | 3265 | Dia Cubic | 0.118 | 0.04 | 4+
P | 15 | 30.97 | 1.82 | 44.1 | 277 | Ortho | 0.109 | 0.035 | 5+
S | 16 | 32.06 | 2.07 | 113 | 444.87 | Ortho | 0.106 | 0.184 | 2-
Cl | 17 | 35.45 | 0.003214 | -101 | -33.89 | 0 | 0 | 0.181 | 1-
Ar | 18 | 39.95 | 0.0017837 | -189.2 | -185.7 | 0 | 0 | 0 | Inert
K | 19 | 39.1 | 0.862 | 63 | 759 | BCC | 0.231 | 0.138 | 1+
Ca | 20 | 40.078 | 1.55 | 842 | 1484 | FCC | 0.149 | 0.095 | 2+
Sc | 21 | 44.955912 | 2.989 | 1541 | 2836
Ti | 22 | 47.87 | 4.51 | 1668 | 3287 | HCP | 0.145 | 0.068 | 4+
V | 23 | 50.94 | 6.1 | 1890 | 3407 | BCC | 0.132 | 0.059 | 5+
Cr | 24 | 52 | 7.19 | 1875 | 2671 | BCC | 0.125 | 0.063 | 3+
Mn | 25 | 54.94 | 7.44 | 1244 | 2061 | Cubic | 0.112 | 0.067 | 2+
Fe | 26 | 55.85 | 7.87 | 1538 | 2861 | BCC | 0.124 | 0.077 | 2+
Co | 27 | 58.93 | 8.9 | 1495 | 2927 | HCP | 0.125 | 0.072 | 2+
Ni | 28 | 58.69 | 8.9 | 1455 | 2913 | FCC | 0.125 | 0.069 | 2+
Cu | 29 | 63.55 | 8.94 | 1085 | 2562 | FCC | 0.128 | 0.096 | 1+
Zn | 30 | 65.382 | 7.14 | 420 | 907 | HCP | 0.133 | 0.074 | 2+
Ga | 31 | 69.72 | 5.9 | 29.8 | 2204 | Ortho | 0.122 | 0.062 | 3+
Ge | 32 | 72.64 | 5.32 | 937 | 2833 | Dia Cubic | 0.122 | 0.053 | 4+
As | 33 | 74.9216 | 5.776 | 817 | 614
Se | 34 | 78.96 | 4.809 | 180 | 685
Br | 35 | 79.9 | 3.122 | -7.2 | 59 | 0 | 0 | 0.196 | 1-
Kr | 36 | 83.798 | 0.003733 | -157.21 | -153.07
Rb | 37 | 85.4678 | 1.532 | 39.46 | 688
Sr | 38 | 87.62 | 2.64 | 777 | 1382
Y | 39 | 88.90584 | 4.472 | 1526 | 3336 | HCP | 0.18 | 0 | 3+
Zr | 40 | 91.22 | 6.51 | 1852 | 4409 | HCP | 0.159 | 0.079 | 4+
Nb | 41 | 92.91 | 8.57 | 2468 | 4744 | BCC | 0.143 | 0.069 | 5+
Mo | 42 | 95.94 | 10.22 | 2617 | 4639 | BCC | 0.136 | 0.07 | 4+
Tc | 43 | 98 | 11.5 | 2157 | 4265
Ru | 44 | 101.07 | 12.37 | 2334 | 4150
Rh | 45 | 102.9055 | 12.41 | 1964 | 3695
Pd | 46 | 106.42 | 12.02 | 1555.05 | 2963
Ag | 47 | 107.87 | 10.49 | 962 | 2162 | FCC | 0.144 | 0.126 | 1+
Cd | 48 | 112.41 | 8.65 | 321 | 767 | HCP | 0.149 | 0.095 | 2+
In | 49 | 114.818 | 7.31 | 156.75 | 2072
Sn | 50 | 118.71 | 7.27 | 232 | 2602 | Tetra | 0.151 | 0.071 | 4+
Sb | 51 | 121.76 | 6.685 | 630.78 | 1587
Te | 52 | 127.6 | 6.232 | 449.66 | 988
I | 53 | 126.91 | 4.93 | 114 | 184.4 | Ortho | 0.136 | 0.22 | 1-
Xe | 54 | 131.293 | 0.005887 | -111.6 | -107.97
Cs | 55 | 132.91 | 1.87 | 28.4 | 671 | BCC | 0.265 | 0.17 | 1+
Ba | 56 | 137.33 | 3.5 | 725 | 1897 | BCC | 0.217 | 0.136 | 2+
La | 57 | 138.90547 | 6.145 | 920 | 3464
Ce | 58 | 140.116 | 6.77 | 795 | 3443
Pr | 59 | 140.90765 | 6.773 | 935 | 3520
Nd | 60 | 144.242 | 7.007 | 1024 | 3074
Pm | 61 | 145 | 7.26 | 1042 | 3000
Sm | 62 | 150.36 | 7.52 | 1072 | 1794
Eu | 63 | 151.964 | 5.243 | 826 | 1529
Gd | 64 | 157.25 | 7.895 | 1312 | 3273
Tb | 65 | 158.92535 | 8.229 | 1356 | 3230
Dy | 66 | 162.5 | 8.55 | 1407 | 2567
Ho | 67 | 164.93032 | 8.795 | 1461 | 2720
Er | 68 | 167.259 | 9.066 | 1529 | 2868
Tm | 69 | 168.93421 | 9.321 | 1545 | 1950
Yb | 70 | 173.054 | 6.965 | 824 | 1196
Lu | 71 | 174.9668 | 9.84 | 1652 | 3402
Hf | 72 | 178.49 | 13.31 | 2233 | 4603
Ta | 73 | 180.94788 | 16.654 | 3017 | 5458
W | 74 | 183.84 | 19.3 | 3410 | 5555 | BCC | 0.137 | 0.07 | 4+
Re | 75 | 186.207 | 21.02 | 3186 | 5596
Os | 76 | 190.23 | 22.61 | 3033 | 5012
Ir | 77 | 192.217 | 22.56 | 2446 | 4428
Pt | 78 | 195.08 | 21.45 | 1772 | 3825 | FCC | 0.139 | 0.08 | 2+
Au | 79 | 196.97 | 19.32 | 1064 | 2856 | FCC | 0.144 | 0.137 | 1+
Hg | 80 | 200.59 | 13.5336 | -38.8 | 356.88 | 0 | 0 | 0.11 | 2+
Tl | 81 | 204.389 | 11.85 | 304 | 1473
Pb | 82 | 207.2 | 11.35 | 327 | 1749 | FCC | 0.175 | 0.12 | 2+
Bi | 83 | 208.9804 | 9.807 | 271.7 | 1564
Po | 84 | 209 | 9.32 | 254 | 962
At | 85 | 210 | 7 | 302 | 337
Rn | 86 | 222 | 0.00973 | -71 | -61.7
Fr | 87 | 223 | 1.87 | 27 | 677
Ra | 88 | 226 | 5.5 | 700 | 1737
Ac | 89 | 227 | 10.07 | 1050 | 3198
Th | 90 | 232.03806 | 11.72 | 1842 | 4788
Pa | 91 | 231.03588 | 15.37 | 1568 | 4027
U | 92 | 238.02891 | 18.95 | 1132.3 | 4131
Np | 93 | 237 | 20.45 | 644 | 4000
Pu | 94 | 244 | 19.84 | 639.5 | 3228
Am | 95 | 243 | 13.69 | 1176 | 2607
Cm | 96 | 247 | 13.51 | 1340 | 3110
Bk | 97 | 247 | 14.79 | 986 | 2627
Cf | 98 | 251 | 15.1 | 900
Es | 99 | 252 | 8.84 | 860
Fm | 100 | 257 |  | 852

## Charge XX
Charge Number XX
At% to Wt% |  |  |  |  | Charge Weight |  |  | Weight Check (Wt% to At%) | [5 empty] | Charge At% & Elements Properties
Mg65Zn30Ca5D0E0 |  | at% | at% * AW | wt% | Mass [g] | Charge [cc] |  | Mg65Zn30Ca5D0E0 |  | Mass [g] | wt% | wt% / AW | at% | Alloy Constituent | Element | Atomic Percent [%] | Atomic Number | Atomic Weight [amu] | Density [g/cm3] | Melt Temp [C] | Boil Temp [C] | Cry Struc [@ 20C] | Atomic Radius [nm] | Ionic Radius [nm] | Most Common Valence
Mg |  | 65% | 15.79825 | 42.22% | 46.445 | 26.72325 |  | Mg |  | 46.449 | 42.24% | 0.01737811 | 65.02% | 1 | Mg | 65% | 12 | 24.305 | 1.738 | 650 | 1090 | HCP | 0.16 | 0.072 | 2+
Zn |  | 30% | 19.6146 | 52.42% | 57.664 | 8.07619 |  | Zn |  | 57.672 | 52.44% | 0.008021002 | 30.01% | 2 | Zn | 30% | 30 | 65.382 | 7.14 | 420 | 907 | HCP | 0.133 | 0.074 | 2+
Ca |  | 5% | 2.0039 | 5.356% | 5.891 | 3.800645 |  | Ca |  | 5.85 | 5.32% | 0.001327308 | 4.966% | 3 | Ca | 5% | 20 | 40.078 | 1.55 | 842 | 1484 | FCC | 0.149 | 0.095 | 2+
D |  | 0% | 0 | 0% | 0 | 0 |  | D |  | 0 | 0% | 0 | 0% | 4 | D | 0% | 0 | 0 | 0 | 0 | 0 | 0 | 0 | 0 | 0
E |  | 0% | 0 | 0% | 0 | 0 |  | E |  | 0 | 0% | 0 | 0% | 5 | E | 0% | 0 | 0 | 0 | 0 | 0 | 0 | 0 | 0 | 0
| Total | 100% | 37.41675 | 100% | 110 | 38.60008 |  |  | Total | 109.971 | 100% | 0.02672642 | 100% | Alloy | Mg65Zn30Ca5D0E0 |  |  | 37.417 | 2.85
Weight of Pieces | [13 empty] | Melting & Casting Cycle
Mg |  |  | Zn |  |  | Ca |  |  | D |  |  | E |  | Process | Temp [C] |  | Notes
Pieces | Mass [g] |  | Pieces | Mass [g] |  | Pieces | Mass [g] |  | Pieces | Mass [g] |  | Pieces | Mass [g] | Heat 1 | 700 | Alloy Tm about 400C
1 | 7.658 |  | 1 | 18.546 |  | 1 | 5.85 |  | 1 | 0 |  | 1 | 0 | Cool 1 | 385
2 | 7.715 |  | 2 | 12.461 |  | 2 | 0 |  | 2 | 0 |  | 2 | 0 | Heat 2 | 650
3 | 8.957 |  | 3 | 10.123 |  | 3 | 0 |  | 3 | 0 |  | 3 | 0 | Cool 2 | 385
4 | 9.613 |  | 4 | 6.661 |  | 4 | 0 |  | 4 | 0 |  | 4 | 0 | Heat 3 | 650
5 | 12.506 |  | 5 | 5.565 |  | 5 | 0 |  | 5 | 0 |  | 5 | 0 | Cool 3 | 510 | Casting Temp
6 | 0 |  | 6 | 4.316 |  | 6 | 0 |  | 6 | 0 |  | 6 | 0 | Heat 4
7 | 0 |  | 7 | 0 |  | 7 | 0 |  | 7 | 0 |  | 7 | 0 | Cool 4
8 | 0 |  | 8 | 0 |  | 8 | 0 |  | 8 | 0 |  | 8 | 0 | Heat 5
9 | 0 |  | 9 | 0 |  | 9 | 0 |  | 9 | 0 |  | 9 | 0 | Cool 5
10 | 0 |  | 10 | 0 |  | 10 | 0 |  | 10 | 0 |  | 10 | 0
11 | 0 |  | 11 | 0 |  | 11 | 0 |  | 11 | 0 |  | 11 | 0
12 | 0 |  | 12 | 0 |  | 12 | 0 |  | 12 | 0 |  | 12 | 0
13 | 0 |  | 13 | 0 |  | 13 | 0 |  | 13 | 0 |  | 13 | 0
14 | 0 |  | 14 | 0 |  | 14 | 0 |  | 14 | 0 |  | 14 | 0
15 | 0 |  | 15 | 0 |  | 15 | 0 |  | 15 | 0 |  | 15 | 0
Total | 46.449 |  | Total | 57.672 |  | Total | 5.85 |  | Total | 0 |  | Total | 0
Error + | 0.004 |  | Error + | 0.008 |  | Error + | -0.041 |  | Error + | 0 |  | Error + | 0
Additional Notes

## A
Mass [g] | x | xMass | Check | A | [g]
7.658 | 1 | 7.658 | 46.449 | Goal | 46.445
7.715 | 1 | 7.715 |  | xMass | 46.449
8.957 | 1 | 8.957 |  | Error + | 0.004
9.613 | 1 | 9.613
12.506 | 1 | 12.506
5.493 | 0 | 0
5.698 | 0 | 0
7.791 | 0 | 0
7.895 | 0 | 0
8.591 | 0 | 0
10.977 | 0 | 0
5.164 | 0 | 0
6.038 | 0 | 0
6.248 | 0 | 0
6.331 | 0 | 0
6.864 | 0 | 0
6.895 | 0 | 0
6.901 | 0 | 0
7.143 | 0 | 0
7.16 | 0 | 0
7.284 | 0 | 0
7.481 | 0 | 0
8.684 | 0 | 0
8.912 | 0 | 0
| 0 | 0
| 0 | 0
| 0 | 0
| 0 | 0
| 0 | 0
| 0 | 0
| 0 | 0
| 0 | 0
| 0 | 0
| 0 | 0
| 0 | 0
| 0 | 0
| 0 | 0
| 0 | 0
| 0 | 0
| 0 | 0
| 0 | 0
| 0 | 0
| 0 | 0
| 0 | 0
| 0 | 0
| 0 | 0
| 0 | 0
| 0 | 0
| 0 | 0
| 0 | 0

## B
Mass [g] | x | xMass | Check | B | [g]
18.546 | 1 | 18.546 | 57.672 | Goal | 57.664
12.461 | 1 | 12.461 |  | xMass | 57.672
10.123 | 1 | 10.123 |  | Error + | 0.008
6.661 | 1 | 6.661
5.565 | 1 | 5.565
4.316 | 1 | 4.316
29.987 | 0 | 0
29.632 | 0 | 0
28.844 | 0 | 0
28.742 | 0 | 0
28.638 | 0 | 0
28.479 | 0 | 0
27.143 | 0 | 0
25.873 | 0 | 0
25.02 | 0 | 0
24.923 | 0 | 0
23.979 | 0 | 0
22.063 | 0 | 0
21.928 | 0 | 0
20.651 | 0 | 0
20.65 | 0 | 0
19.782 | 0 | 0
19.519 | 0 | 0
19.449 | 0 | 0
15.534 | 0 | 0
14.474 | 0 | 0
11.649 | 0 | 0
11.284 | 0 | 0
6.836 | 0 | 0
4.493 | 0 | 0
| 0 | 0
| 0 | 0
| 0 | 0
| 0 | 0
| 0 | 0
| 0 | 0
| 0 | 0
| 0 | 0
| 0 | 0
| 0 | 0
| 0 | 0
| 0 | 0
| 0 | 0
| 0 | 0
| 0 | 0
| 0 | 0
| 0 | 0
| 0 | 0
| 0 | 0
| 0 | 0

## C
Mass [g] | x | xMass | Check | C | [g]
5.85 | 1 | 5.85 | 5.85 | Goal | 5.891
9.593 | 0 | 0 |  | xMass | 5.85
9.471 | 0 | 0 |  | Error + | -0.041
9.248 | 0 | 0
8.435 | 0 | 0
7.695 | 0 | 0
7.448 | 0 | 0
6.988 | 0 | 0
6.727 | 0 | 0
5.586 | 0 | 0
5.513 | 0 | 0
5.384 | 0 | 0
5.222 | 0 | 0
4.923 | 0 | 0
4.776 | 0 | 0
4.269 | 0 | 0
4.165 | 0 | 0
4.128 | 0 | 0
3.938 | 0 | 0
2.485 | 0 | 0
3.215 | 0 | 0
0.4215 | 0 | 0
| 0 | 0
| 0 | 0
| 0 | 0
| 0 | 0
| 0 | 0
| 0 | 0
| 0 | 0
| 0 | 0
| 0 | 0
| 0 | 0
| 0 | 0
| 0 | 0
| 0 | 0
| 0 | 0
| 0 | 0
| 0 | 0
| 0 | 0
| 0 | 0
| 0 | 0
| 0 | 0
| 0 | 0
| 0 | 0
| 0 | 0
| 0 | 0
| 0 | 0
| 0 | 0
| 0 | 0
| 0 | 0

## D
Mass [g] | x | xMass | Check | D | [g]
9.129 | 0 | 0 | 0 | Goal | 0
0.163 | 0 | 0 |  | xMass | 0
1.71 | 0 | 0 |  | Error + | 0
3.438 | 0 | 0
0.353 | 0 | 0
1.746 | 0 | 0
7.564 | 0 | 0
9.313 | 0 | 0
4.22 | 0 | 0
3.55 | 0 | 0
0.678 | 0 | 0
2.119 | 0 | 0
0.106 | 0 | 0
0.185 | 0 | 0
5.986 | 0 | 0
0.184 | 0 | 0
1.638 | 0 | 0
7.207 | 0 | 0
2.184 | 0 | 0
1.229 | 0 | 0
0.794 | 0 | 0
8.456 | 0 | 0
8.876 | 0 | 0
9.861 | 0 | 0
8.535 | 0 | 0
2.127 | 0 | 0
1.404 | 0 | 0
| 0 | 0
| 0 | 0
| 0 | 0
| 0 | 0
| 0 | 0
| 0 | 0
| 0 | 0
| 0 | 0
| 0 | 0
| 0 | 0
| 0 | 0
| 0 | 0
| 0 | 0
| 0 | 0
| 0 | 0
| 0 | 0
| 0 | 0
| 0 | 0
| 0 | 0
| 0 | 0
| 0 | 0
| 0 | 0
| 0 | 0

## E
Mass [g] | x | xMass | Check | E | [g]
4.127 | 0 | 0 | 0 | Goal | 0
5.116 | 0 | 0 |  | xMass | 0
5.783 | 0 | 0 |  | Error + | 0
2.669 | 0 | 0
6.363 | 0 | 0
1.627 | 0 | 0
2.108 | 0 | 0
1.412 | 0 | 0
8.053 | 0 | 0
3.809 | 0 | 0
2.614 | 0 | 0
3.519 | 0 | 0
8.455 | 0 | 0
5.888 | 0 | 0
8.111 | 0 | 0
5.019 | 0 | 0
7.85 | 0 | 0
4.377 | 0 | 0
6.49 | 0 | 0
7.405 | 0 | 0
2.832 | 0 | 0
3.251 | 0 | 0
3.207 | 0 | 0
8.411 | 0 | 0
4.912 | 0 | 0
7.851 | 0 | 0
4.389 | 0 | 0
| 0 | 0
| 0 | 0
| 0 | 0
| 0 | 0
| 0 | 0
| 0 | 0
| 0 | 0
| 0 | 0
| 0 | 0
| 0 | 0
| 0 | 0
| 0 | 0
| 0 | 0
| 0 | 0
| 0 | 0
| 0 | 0
| 0 | 0
| 0 | 0
| 0 | 0
| 0 | 0
| 0 | 0
| 0 | 0
| 0 | 0