## Elements Data
Element | Atomic Number | Atomic Weight [amu] | Density [g/cm3] | Melt Temp [C] | Boil Temp [C] | Cp [J/K kg] | Cry Struc [@ 20C] | Atomic Radius [nm] | Ionic Radius [nm] | Most Common Valence
H | 1 | 1.008 | 8.988e-05 | -259 | -252.72 |  | 0 | 0 | 0.154 | 1+
He | 2 | 4.003 | 0.0001785 | -272 | -268.78 |  | 0 | 0 | 0 | Inert
Li | 3 | 6.94 | 0.534 | 181 | 1287 |  | BCC | 0.152 | 0.068 | 1+
Be | 4 | 9.012 | 1.85 | 1278 | 2469 |  | HCP | 0.114 | 0.035 | 2+
B | 5 | 10.81 | 2.34 | 2300 | 3927 |  | Rhomb | 0 | 0.023 | 3+
C | 6 | 12.011 | 2.25 | 3367 | 4027 |  | Hex | 0.071 | 0.016 | 4+
N | 7 | 14.007 | 0.0012506 | -209.9 | -195.64 |  | 0 | 0 | 0.015 | 5+
O | 8 | 16 | 0.001429 | -218.4 | -182.8 |  | 0 | 0 | 0.14 | 2-
F | 9 | 19 | 0.001696 | -220 | -187.97 |  | 0 | 0 | 0.133 | 1-
Ne | 10 | 20.18 | 0.0008999 | -248.7 | -245.93 |  | 0 | 0 | 0 | Inert
Na | 11 | 22.99 | 0.971 | 98 | 883 |  | BCC | 0.186 | 0.102 | 1+
Mg | 12 | 24.305 | 1.738 | 650 | 1090 | 1020 | HCP | 0.16 | 0.072 | 2+
Al | 13 | 26.98 | 2.71 | 660.4 | 2519 | 900 | FCC | 0.143 | 0.053 | 3+
Si | 14 | 28.09 | 2.33 | 1410 | 3265 |  | Dia Cubic | 0.118 | 0.04 | 4+
P | 15 | 30.97 | 1.82 | 44.1 | 277 |  | Ortho | 0.109 | 0.035 | 5+
S | 16 | 32.06 | 2.07 | 113 | 444.87 |  | Ortho | 0.106 | 0.184 | 2-
Cl | 17 | 35.45 | 0.003214 | -101 | -33.89 |  | 0 | 0 | 0.181 | 1-
Ar | 18 | 39.95 | 0.0017837 | -189.2 | -185.7 |  | 0 | 0 | 0 | Inert
K | 19 | 39.1 | 0.862 | 63 | 759 |  | BCC | 0.231 | 0.138 | 1+
Ca | 20 | 40.078 | 1.55 | 842 | 1484 | 650 | FCC | 0.149 | 0.095 | 2+
Sc | 21 | 44.955912 | 2.989 | 1541 | 2836
Ti | 22 | 47.87 | 4.51 | 1668 | 3287 |  | HCP | 0.145 | 0.068 | 4+
V | 23 | 50.94 | 6.1 | 1890 | 3407 |  | BCC | 0.132 | 0.059 | 5+
Cr | 24 | 52 | 7.19 | 1875 | 2671 |  | BCC | 0.125 | 0.063 | 3+
Mn | 25 | 54.94 | 7.44 | 1244 | 2061 |  | Cubic | 0.112 | 0.067 | 2+
Fe | 26 | 55.85 | 7.87 | 1538 | 2861 |  | BCC | 0.124 | 0.077 | 2+
Co | 27 | 58.93 | 8.9 | 1495 | 2927 |  | HCP | 0.125 | 0.072 | 2+
Ni | 28 | 58.69 | 8.9 | 1455 | 2913 |  | FCC | 0.125 | 0.069 | 2+
Cu | 29 | 63.55 | 8.94 | 1085 | 2562 | 385 | FCC | 0.128 | 0.096 | 1+
Zn | 30 | 65.382 | 7.14 | 420 | 907 | 390 | HCP | 0.133 | 0.074 | 2+
Ga | 31 | 69.72 | 5.9 | 29.8 | 2204 |  | Ortho | 0.122 | 0.062 | 3+
Ge | 32 | 72.64 | 5.32 | 937 | 2833 |  | Dia Cubic | 0.122 | 0.053 | 4+
As | 33 | 74.9216 | 5.776 | 817 | 614
Se | 34 | 78.96 | 4.809 | 180 | 685
Br | 35 | 79.9 | 3.122 | -7.2 | 59 |  | 0 | 0 | 0.196 | 1-
Kr | 36 | 83.798 | 0.003733 | -157.21 | -153.07
Rb | 37 | 85.4678 | 1.532 | 39.46 | 688
Sr | 38 | 87.62 | 2.64 | 777 | 1382
Y | 39 | 88.90584 | 4.472 | 1526 | 3336 |  | HCP | 0.18 | 0 | 3+
Zr | 40 | 91.22 | 6.51 | 1852 | 4409 |  | HCP | 0.159 | 0.079 | 4+
Nb | 41 | 92.91 | 8.57 | 2468 | 4744 |  | BCC | 0.143 | 0.069 | 5+
Mo | 42 | 95.94 | 10.22 | 2617 | 4639 |  | BCC | 0.136 | 0.07 | 4+
Tc | 43 | 98 | 11.5 | 2157 | 4265
Ru | 44 | 101.07 | 12.37 | 2334 | 4150
Rh | 45 | 102.9055 | 12.41 | 1964 | 3695
Pd | 46 | 106.42 | 12.02 | 1555.05 | 2963
Ag | 47 | 107.87 | 10.49 | 962 | 2162 |  | FCC | 0.144 | 0.126 | 1+
Cd | 48 | 112.41 | 8.65 | 321 | 767 |  | HCP | 0.149 | 0.095 | 2+
In | 49 | 114.818 | 7.31 | 156.75 | 2072
Sn | 50 | 118.71 | 7.27 | 232 | 2602 |  | Tetra | 0.151 | 0.071 | 4+
Sb | 51 | 121.76 | 6.685 | 630.78 | 1587
Te | 52 | 127.6 | 6.232 | 449.66 | 988
I | 53 | 126.91 | 4.93 | 114 | 184.4 |  | Ortho | 0.136 | 0.22 | 1-
Xe | 54 | 131.293 | 0.005887 | -111.6 | -107.97
Cs | 55 | 132.91 | 1.87 | 28.4 | 671 |  | BCC | 0.265 | 0.17 | 1+
Ba | 56 | 137.33 | 3.5 | 725 | 1897 |  | BCC | 0.217 | 0.136 | 2+
La | 57 | 138.90547 | 6.145 | 920 | 3464
Ce | 58 | 140.116 | 6.77 | 795 | 3443
Pr | 59 | 140.90765 | 6.773 | 935 | 3520
Nd | 60 | 144.242 | 7.007 | 1024 | 3074
Pm | 61 | 145 | 7.26 | 1042 | 3000
Sm | 62 | 150.36 | 7.52 | 1072 | 1794
Eu | 63 | 151.964 | 5.243 | 826 | 1529
Gd | 64 | 157.25 | 7.895 | 1312 | 3273
Tb | 65 | 158.92535 | 8.229 | 1356 | 3230
Dy | 66 | 162.5 | 8.55 | 1407 | 2567
Ho | 67 | 164.93032 | 8.795 | 1461 | 2720
Er | 68 | 167.259 | 9.066 | 1529 | 2868
Tm | 69 | 168.93421 | 9.321 | 1545 | 1950
Yb | 70 | 173.054 | 6.965 | 824 | 1196
Lu | 71 | 174.9668 | 9.84 | 1652 | 3402
Hf | 72 | 178.49 | 13.31 | 2233 | 4603
Ta | 73 | 180.94788 | 16.654 | 3017 | 5458
W | 74 | 183.84 | 19.3 | 3410 | 5555 |  | BCC | 0.137 | 0.07 | 4+
Re | 75 | 186.207 | 21.02 | 3186 | 5596
Os | 76 | 190.23 | 22.61 | 3033 | 5012
Ir | 77 | 192.217 | 22.56 | 2446 | 4428
Pt | 78 | 195.08 | 21.45 | 1772 | 3825 |  | FCC | 0.139 | 0.08 | 2+
Au | 79 | 196.97 | 19.32 | 1064 | 2856 |  | FCC | 0.144 | 0.137 | 1+
Hg | 80 | 200.59 | 13.5336 | -38.8 | 356.88 |  | 0 | 0 | 0.11 | 2+
Tl | 81 | 204.389 | 11.85 | 304 | 1473
Pb | 82 | 207.2 | 11.35 | 327 | 1749 |  | FCC | 0.175 | 0.12 | 2+
Bi | 83 | 208.9804 | 9.807 | 271.7 | 1564
Po | 84 | 209 | 9.32 | 254 | 962
At | 85 | 210 | 7 | 302 | 337
Rn | 86 | 222 | 0.00973 | -71 | -61.7
Fr | 87 | 223 | 1.87 | 27 | 677
Ra | 88 | 226 | 5.5 | 700 | 1737
Ac | 89 | 227 | 10.07 | 1050 | 3198
Th | 90 | 232.03806 | 11.72 | 1842 | 4788
Pa | 91 | 231.03588 | 15.37 | 1568 | 4027
U | 92 | 238.02891 | 18.95 | 1132.3 | 4131
Np | 93 | 237 | 20.45 | 644 | 4000
Pu | 94 | 244 | 19.84 | 639.5 | 3228
Am | 95 | 243 | 13.69 | 1176 | 2607
Cm | 96 | 247 | 13.51 | 1340 | 3110
Bk | 97 | 247 | 14.79 | 986 | 2627
Cf | 98 | 251 | 15.1 | 900
Es | 99 | 252 | 8.84 | 860
Fm | 100 | 257 |  | 852

## Lab Print
Charge 08 - T06
Nominal Mg65Zn30Ca5
Actual Mg63.7Zn31.1Ca5.2
Piece | Mg | Zn | Ca | D | E | Alloy
| Mass [g] | Mass [g] | Mass [g] | Mass [g] | Mass [g] | # Pieces
1 | 9.613 | 20.94 | 6.08 | 0 | 0 | 6 | Mg
2 | 8.684 | 13.51 | 0 | 0 | 0 | 4 | Zn
3 | 7.658 | 12.664 | 0 | 0 | 0 | 1 | Ca
4 | 7.284 | 12.114 | 0 | 0 | 0 | 0 | D
5 | 6.331 | 0 | 0 | 0 | 0 | 0 | E
6 | 5.493 | 0 | 0 | 0 | 0 | 11 | Alloy
7 | 0 | 0 | 0 | 0 | 0
8 | 0 | 0 | 0 | 0 | 0
9 | 0 | 0 | 0 | 0 | 0
10 | 0 | 0 | 0 | 0 | 0
11 | 0 | 0 | 0 | 0 | 0
12 | 0 | 0 | 0 | 0 | 0
13 | 0 | 0 | 0 | 0 | 0
14 | 0 | 0 | 0 | 0 | 0
15 | 0 | 0 | 0 | 0 | 0
Total | 45.063 | 59.228 | 6.08 | 0 | 0 | 110.371
Goal | 47.711 | 59.237 | 6.052 | 0 | 0 | 113
Error + | -2.648 | -0.009 | 0.028 | 0 | 0 | -2.629

## Charge 08
Charge 08 - T06
At% to Wt% |  |  |  |  | Charge Weight |  |  | Weight Check (Wt% to At%) | [5 empty] | Charge At% & Elements Properties
Mg65Zn30Ca5 |  | at% | at% * AW | wt% | Mass [g] | Charge [cc] |  | Mg63.7Zn31.1Ca5.2 |  | Mass [g] | wt% | wt% / AW | at% | Alloy Constituent | Element | Atomic Percent [%] | Atomic Number | Atomic Weight [amu] | Density [g/cm3] | Melt Temp [C] | Boil Temp [C] | Cp [J/K kg] | Cry Struc [@ 20C] | Atomic Radius [nm] | Ionic Radius [nm] | Most Common Valence
Mg |  | 65% | 15.79825 | 42.22% | 47.711 | 27.45167 |  | Mg |  | 45.063 | 40.83% | 0.01679846 | 63.68% | 1 | Mg | 65% | 12 | 24.305 | 1.738 | 650 | 1090 | 1020 | HCP | 0.16 | 0.072 | 2+
Zn |  | 30% | 19.6146 | 52.42% | 59.237 | 8.296499 |  | Zn |  | 59.228 | 53.66% | 0.008207557 | 31.11% | 2 | Zn | 30% | 30 | 65.382 | 7.14 | 420 | 907 | 390 | HCP | 0.133 | 0.074 | 2+
Ca |  | 5% | 2.0039 | 5.356% | 6.052 | 3.904516 |  | Ca |  | 6.08 | 5.509% | 0.001374493 | 5.21% | 3 | Ca | 5% | 20 | 40.078 | 1.55 | 842 | 1484 | 650 | FCC | 0.149 | 0.095 | 2+
D |  | 0% | 0 | 0% | 0 | 0 |  | D |  | 0 | 0% | 0 | 0% | 4 | D | 0% | 0 | 0 | 0 | 0 | 0 | 0 | 0 | 0 | 0 | 0
E |  | 0% | 0 | 0% | 0 | 0 |  | E |  | 0 | 0% | 0 | 0% | 5 | E | 0% | 0 | 0 | 0 | 0 | 0 | 0 | 0 | 0 | 0 | 0
| Total | 100% | 37.41675 | 100% | 113 | 39.65268 |  |  | Total | 110.371 | 100% | 0.02638051 | 100% | Alloy | Mg65Zn30Ca5D0E0 | 100% |  | 37.417 | 2.85 |  |  | 812.5 |  | 16.88% | 24.21%
[5 empty] | 0 | 0
Weight of Pieces | [13 empty] | Melting & Casting Cycle
Mg |  |  | Zn |  |  | Ca |  |  | D |  |  | E |  | Process | Temp [C] |  | Notes
Pieces | Mass [g] |  | Pieces | Mass [g] |  | Pieces | Mass [g] |  | Pieces | Mass [g] |  | Pieces | Mass [g] | Heat 1 | 700 | Alloy Tm about 400C
1 | 9.613 |  | 1 | 20.94 |  | 1 | 6.08 |  | 1 | 0 |  | 1 | 0 | Cool 1 | 385
2 | 8.684 |  | 2 | 13.51 |  | 2 | 0 |  | 2 | 0 |  | 2 | 0 | Heat 2 | 650
3 | 7.658 |  | 3 | 12.664 |  | 3 | 0 |  | 3 | 0 |  | 3 | 0 | Cool 2 | 385
4 | 7.284 |  | 4 | 12.114 |  | 4 | 0 |  | 4 | 0 |  | 4 | 0 | Heat 3 | 650
5 | 6.331 |  | 5 | 0 |  | 5 | 0 |  | 5 | 0 |  | 5 | 0 | Cool 3 | 510 | Casting Temp
6 | 5.493 |  | 6 | 0 |  | 6 | 0 |  | 6 | 0 |  | 6 | 0 | Heat 4
7 | 0 |  | 7 | 0 |  | 7 | 0 |  | 7 | 0 |  | 7 | 0 | Cool 4
8 | 0 |  | 8 | 0 |  | 8 | 0 |  | 8 | 0 |  | 8 | 0 | Heat 5
9 | 0 |  | 9 | 0 |  | 9 | 0 |  | 9 | 0 |  | 9 | 0 | Cool 5
10 | 0 |  | 10 | 0 |  | 10 | 0 |  | 10 | 0 |  | 10 | 0
11 | 0 |  | 11 | 0 |  | 11 | 0 |  | 11 | 0 |  | 11 | 0
12 | 0 |  | 12 | 0 |  | 12 | 0 |  | 12 | 0 |  | 12 | 0
13 | 0 |  | 13 | 0 |  | 13 | 0 |  | 13 | 0 |  | 13 | 0
14 | 0 |  | 14 | 0 |  | 14 | 0 |  | 14 | 0 |  | 14 | 0
15 | 0 |  | 15 | 0 |  | 15 | 0 |  | 15 | 0 |  | 15 | 0
Total | 45.063 |  | Total | 59.228 |  | Total | 6.08 |  | Total | 0 |  | Total | 0
Error + | -2.648 |  | Error + | -0.009 |  | Error + | 0.028 |  | Error + | 0 |  | Error + | 0
Additional Notes

## A
Mass [g] | x | xMass | Check | A | [g]
9.613 | 1 | 9.613 | 45.063 | Goal | 47.711
8.684 | 1 | 8.684 |  | xMass | 45.063
7.658 | 1 | 7.658 |  | Error + | -2.648
7.284 | 1 | 7.284
6.331 | 1 | 6.331
5.493 | 1 | 5.493
4.834 | 0 | 0
4.727 | 0 | 0
| 0 | 0
| 0 | 0
| 0 | 0
| 0 | 0
| 0 | 0
| 0 | 0
| 0 | 0
| 0 | 0
| 0 | 0
| 0 | 0
| 0 | 0
| 0 | 0
| 0 | 0
| 0 | 0
| 0 | 0
| 0 | 0
| 0 | 0
| 0 | 0
| 0 | 0
| 0 | 0
| 0 | 0
| 0 | 0
| 0 | 0
| 0 | 0
| 0 | 0
| 0 | 0
| 0 | 0
| 0 | 0
| 0 | 0
| 0 | 0
| 0 | 0
| 0 | 0
| 0 | 0
| 0 | 0
| 0 | 0
| 0 | 0
| 0 | 0
| 0 | 0
| 0 | 0
| 0 | 0
| 0 | 0
| 0 | 0

## B
Mass [g] | x | xMass | Check | B | [g]
20.94 | 1 | 20.94 | 59.228 | Goal | 59.237
13.51 | 1 | 13.51 |  | xMass | 59.228
12.664 | 1 | 12.664 |  | Error + | -0.009
12.114 | 1 | 12.114
29.477 | 0 | 0
21.95 | 0 | 0
20.87 | 0 | 0
20.75 | 0 | 0
20.52 | 0 | 0
18.03 | 0 | 0
16.469 | 0 | 0
15.063 | 0 | 0
14.66 | 0 | 0
12.9 | 0 | 0
| 0 | 0
| 0 | 0
| 0 | 0
| 0 | 0
| 0 | 0
| 0 | 0
| 0 | 0
| 0 | 0
| 0 | 0
| 0 | 0
| 0 | 0
| 0 | 0
| 0 | 0
| 0 | 0
| 0 | 0
| 0 | 0
| 0 | 0
| 0 | 0
| 0 | 0
| 0 | 0
| 0 | 0
| 0 | 0
| 0 | 0
| 0 | 0
| 0 | 0
| 0 | 0
| 0 | 0
| 0 | 0
| 0 | 0
| 0 | 0
| 0 | 0
| 0 | 0
| 0 | 0
| 0 | 0
| 0 | 0
| 0 | 0

## C
Mass [g] | x | xMass | Check | C | [g]
6.08 | 1 | 6.08 | 6.08 | Goal | 6.052
| 0 | 0 |  | xMass | 6.08
| 0 | 0 |  | Error + | 0.028
| 0 | 0
| 0 | 0
| 0 | 0
| 0 | 0
| 0 | 0
| 0 | 0
| 0 | 0
| 0 | 0
| 0 | 0
| 0 | 0
| 0 | 0
| 0 | 0
| 0 | 0
| 0 | 0
| 0 | 0
| 0 | 0
| 0 | 0
| 0 | 0
| 0 | 0
| 0 | 0
| 0 | 0
| 0 | 0
| 0 | 0
| 0 | 0
| 0 | 0
| 0 | 0
| 0 | 0
| 0 | 0
| 0 | 0
| 0 | 0
| 0 | 0
| 0 | 0
| 0 | 0
| 0 | 0
| 0 | 0
| 0 | 0
| 0 | 0
| 0 | 0
| 0 | 0
| 0 | 0
| 0 | 0
| 0 | 0
| 0 | 0
| 0 | 0
| 0 | 0
| 0 | 0
| 0 | 0

## D
Mass [g] | x | xMass | Check | D | [g]
| 0 | 0 | 0 | Goal | 0
| 0 | 0 |  | xMass | 0
| 0 | 0 |  | Error + | 0
| 0 | 0
| 0 | 0
| 0 | 0
| 0 | 0
| 0 | 0
| 0 | 0
| 0 | 0
| 0 | 0
| 0 | 0
| 0 | 0
| 0 | 0
| 0 | 0
| 0 | 0
| 0 | 0
| 0 | 0
| 0 | 0
| 0 | 0
| 0 | 0
| 0 | 0
| 0 | 0
| 0 | 0
| 0 | 0
| 0 | 0
| 0 | 0
| 0 | 0
| 0 | 0
| 0 | 0
| 0 | 0
| 0 | 0
| 0 | 0
| 0 | 0
| 0 | 0
| 0 | 0
| 0 | 0
| 0 | 0
| 0 | 0
| 0 | 0
| 0 | 0
| 0 | 0
| 0 | 0
| 0 | 0
| 0 | 0
| 0 | 0
| 0 | 0
| 0 | 0
| 0 | 0
| 0 | 0

## E
Mass [g] | x | xMass | Check | E | [g]
| 0 | 0 | 0 | Goal | 0
| 0 | 0 |  | xMass | 0
| 0 | 0 |  | Error + | 0
| 0 | 0
| 0 | 0
| 0 | 0
| 0 | 0
| 0 | 0
| 0 | 0
| 0 | 0
| 0 | 0
| 0 | 0
| 0 | 0
| 0 | 0
| 0 | 0
| 0 | 0
| 0 | 0
| 0 | 0
| 0 | 0
| 0 | 0
| 0 | 0
| 0 | 0
| 0 | 0
| 0 | 0
| 0 | 0
| 0 | 0
| 0 | 0
| 0 | 0
| 0 | 0
| 0 | 0
| 0 | 0
| 0 | 0
| 0 | 0
| 0 | 0
| 0 | 0
| 0 | 0
| 0 | 0
| 0 | 0
| 0 | 0
| 0 | 0
| 0 | 0
| 0 | 0
| 0 | 0
| 0 | 0
| 0 | 0
| 0 | 0
| 0 | 0
| 0 | 0
| 0 | 0
| 0 | 0